## 39.75
Load | Indent Number | My Area | Keyence Area | Keyence Surface Area | % Difference | Hardness
490 | 10 | 50.67323 | 50.423 | 51.845 | -0.4962574 | 1828.999
490 | 8 | 52.3095 | 52.28 | 53.691 | -0.05643398 | 1771.786
490 | 7 | 52.98575 | 52.758 | 54.407 | -0.4316891 | 1749.173
490 | 4 | 50.60681 | 50.188 | 51.645 | -0.8344839 | 1831.399
490 | 1 | 54.48617 | 54.12 | 55.724 | -0.6765949 | 1701.005
490 | 3 | 50.97512 | 51.1 | 52.719 | 0.2443762 | 1818.166
980 | 4 | 105.0794 | 104.934 | 108.826 | -0.138562 | 1764.023
980 | 5 | 106.3338 | 106.296 | 109.79 | -0.0355386 | 1743.214
9807 | 4 | 995.2723 | 1024.172 | 1174.842 | 2.821761 | 1863.761
4903 | 10 | 0.4468059 | 497.334 | 527.98 | 99.91016 | 2075576.8
980 | 9 | 105.3119 | 105.22 | 109.17 | -0.08730134 | 1760.13
980 | 7 | 104.69 | 103.883 | 109.033 | -0.7767901 | 1770.586
980 | 3 | 104.9617 | 105.272 | 109.359 | 0.294799 | 1766.002
1961 | 6 | 221.2882 | 219.893 | 229.732 | -0.6344858 | 1676.159
1961 | 4 | 196.3772 | 196.621 | 206.095 | 0.1239699 | 1888.784
1961 | 9 | 213.6095 | 213.244 | 225.785 | -0.1713846 | 1736.413
1961 | 8 | 192.282 | 192.29 | 205.308 | 0.00414418 | 1929.011
1961 | 5 | 202.234 | 202.55 | 227.912 | 0.1559962 | 1834.084
1961 | 7 | 206.6674 | 206.282 | 216.907 | -0.1868176 | 1794.74
1961 | 3 | 212.5075 | 211.473 | 221.647 | -0.4892102 | 1745.417
1961 | 2 | 209.9626 | 209.885 | 219.904 | -0.03695591 | 1766.573
490 | 5 | 51.7676 | 53.011 | 53.482 | 2.34555 | 1790.333
2942 | 10 | 302.5178 | 303.117 | 324.892 | 0.1976755 | 1839.448
2942 | 1 | 305.496 | 306.893 | 325.969 | 0.4552026 | 1821.516
2942 | 3 | 308.6131 | 309.358 | 354.545 | 0.2407922 | 1803.118
2942 | 4 | 312.9861 | 313.073 | 350.922 | 0.02777231 | 1777.925
2942 | 7 | 317.9175 | 317.778 | 335.389 | -0.04390551 | 1750.347
2942 | 5 | 311.709 | 310.999 | 333.429 | -0.2283071 | 1785.209
980 | 8 | 207.0055 | 200.58 | 202.359 | -3.203457 | 895.4473
2942 | 9 | 315.8193 | 315.634 | 33.816 | -0.05872165 | 1761.975
2942 | 8 | 308.2644 | 310.66 | 330.594 | 0.7711323 | 1805.158
4903 | 6 | 501.1351 | 503.905 | 537.057 | 0.5496813 | 1850.559
4903 | 7 | 514.3476 | 515.641 | 554.774 | 0.2508329 | 1803.022
4903 | 8 | 505.5866 | 505.841 | 561.767 | 0.0502957 | 1834.266
4903 | 1 | 509.8327 | 508.948 | 551.451 | -0.1738389 | 1818.989
4903 | 4 | 503.5367 | 505.008 | 547.047 | 0.2913398 | 1841.733
4903 | 3 | 497.4203 | 497.604 | 527.969 | 0.03691701 | 1864.379
4903 | 9 | 513.1023 | 512.403 | 548.064 | -0.1364712 | 1807.398
9807 | 5 | 1028.74 | 1031.056 | 1101.709 | 0.2245765 | 1803.126

## 45.14
Load | Indent Number | My Area | Keyence Area | Keyence Surface Area | % Difference | Hardness
490 | 9 | 53.55908 | 53.756 | 54.998 | -0.3663284 | 1730.449
490 | 1 | 49.36985 | 49.555 | 50.825 | -0.373624 | 1877.285
490 | 7 | 54.02445 | 53.869 | 55.183 | 0.288562 | 1715.543
490 | 8 | 52.97329 | 52.523 | 53.979 | 0.8573217 | 1749.585
490 | 5 | 52.23902 | 51.985 | 53.313 | 0.4886452 | 1774.177
490 | 4 | 52.13581 | 52.202 | 53.583 | -0.1267996 | 1777.689
980 | 10 | 108.4183 | 108.631 | 112.015 | -0.1958108 | 1709.698
980 | 6 | 107.6768 | 107.121 | 110.695 | 0.5188309 | 1721.472
980 | 7 | 106.6627 | 106.157 | 109.317 | 0.4764107 | 1737.838
4903 | 10 | 0.04291767 | 552.219 | 576.062 | -99.99223 | 21608349.6
980 | 2 | 109.6215 | 109.083 | 112.379 | 0.493705 | 1690.931
1961 | 4 | 209.9167 | 209.312 | 281.691 | 0.288901 | 1766.959
1961 | 2 | 216.1847 | 215.865 | 223.442 | 0.1481013 | 1715.728
1961 | 3 | 188.4478 | 188.219 | 195.405 | 0.1215825 | 1968.259
1961 | 5 | 217.3101 | 216.716 | 224.682 | 0.2741353 | 1706.843
1961 | 10 | 215.6385 | 214.303 | 221.685 | 0.6231685 | 1720.074
2942 | 4 | 307.5211 | 307.961 | 320.761 | -0.1428589 | 1809.521
2942 | 2 | 314.1108 | 313.759 | 325.381 | 0.1121187 | 1771.559
2942 | 10 | 302.4808 | 303.343 | 318.068 | -0.2842457 | 1839.674
2942 | 3 | 316.2329 | 315.651 | 329.05 | 0.1843569 | 1759.671
2942 | 9 | 320.0969 | 319.948 | 336.173 | 0.04653144 | 1738.43
2942 | 8 | 311.7347 | 311.789 | 328.064 | -0.0174087 | 1785.062
2942 | 6 | 310.7949 | 310.513 | 327.485 | 0.09079486 | 1790.46
2942 | 1 | 323.0231 | 323.186 | 336.103 | -0.05040832 | 1722.681
2942 | 7 | 327.1571 | 326.831 | 340.964 | 0.09977164 | 1700.913
2942 | 5 | 316.928 | 316.962 | 334.353 | -0.01071998 | 1755.811
4903 | 8 | 524.9018 | 526.039 | 550.032 | -0.2161882 | 1766.769
4903 | 9 | 509.445 | 510.736 | 536.27 | -0.2527729 | 1820.373
4903 | 2 | 521.9647 | 522.281 | 547.669 | -0.0605632 | 1776.71
1961 | 8 | 195.5283 | 199.269 | 207.826 | -1.877189 | 1896.984
4903 | 3 | 520.8013 | 520.328 | 551.332 | 0.09095562 | 1780.679
4903 | 4 | 524.4101 | 524.529 | 554.715 | -0.02266027 | 1768.425
4903 | 5 | 512.5532 | 513.584 | 541.197 | -0.2007088 | 1809.334
4903 | 1 | 532.5297 | 532.506 | 558.469 | 0.004441532 | 1741.462
4903 | 7 | 540.5882 | 537.185 | 561.973 | 0.6335333 | 1715.502
4903 | 6 | 519.0098 | 515.597 | 541.937 | 0.6619102 | 1786.826
9807 | 5 | 1031.645 | 1027.905 | 1086.876 | 0.3638404 | 1798.05
9807 | 2 | 1021.715 | 1019.355 | 1091.03 | 0.2314714 | 1815.526
9807 | 4 | 1031.319 | 1034.736 | 1100.847 | -0.3302148 | 1798.618
9807 | 3 | 1048.64 | 1042.496 | 1090.731 | 0.5893866 | 1768.909

## 48.51
Load | Indent Number | My Area | Keyence Area | Keyence Surface Area | % Difference | Hardness
245 | 5 | 25.38604 | 24.877 | 25.408 | -2.046211 | 1825.438
245 | 1 | 23.51927 | 24.625 | 25.094 | 4.490281 | 1970.326
245 | 10 | 24.43819 | 24.66 | 25.25 | 0.8994739 | 1896.238
245 | 9 | 24.82534 | 24.912 | 25.546 | 0.3478717 | 1866.667
245 | 7 | 25.49506 | 25.528 | 25.959 | 0.1290327 | 1817.632
980 | 8 | 108.5006 | 108.527 | 111.765 | 0.02434556 | 1708.401
490 | 1 | 55.79165 | 55.084 | 56.925 | -1.284672 | 1661.203
980 | 4 | 110.8101 | 110.472 | 114.065 | -0.3060678 | 1672.794
980 | 6 | 109.1303 | 108.779 | 112.337 | -0.3229033 | 1698.544
980 | 1 | 106.2022 | 105.628 | 109.272 | -0.5435705 | 1745.374
980 | 2 | 108.2692 | 107.468 | 111.276 | -0.7455051 | 1712.053
980 | 3 | 107.0866 | 106.531 | 110.112 | -0.5215352 | 1730.959
980 | 9 | 105.6726 | 105.055 | 108.401 | -0.5878966 | 1754.121
1961 | 2 | 206.2022 | 206.43 | 215.887 | 0.1103703 | 1798.789
1961 | 3 | 215.3602 | 214.997 | 223.328 | -0.1689447 | 1722.297
1961 | 1 | 216.4316 | 216.238 | 224.882 | -0.08951215 | 1713.771
1961 | 8 | 216.98 | 216.968 | 226.245 | -0.005539794 | 1709.439
490 | 7 | 51.30388 | 50.666 | 52.44 | -1.258988 | 1806.516
1961 | 7 | 213.7396 | 213.322 | 219.272 | -0.1957527 | 1735.356
1961 | 4 | 215.0866 | 214.589 | 222.993 | -0.2318628 | 1724.488
1961 | 5 | 204.6013 | 204.112 | 214.076 | -0.2397123 | 1812.863
1961 | 10 | 207.8509 | 207.593 | 215.552 | -0.1242244 | 1784.521
2942 | 7 | 304.2475 | 304.289 | 319.171 | 0.01363572 | 1828.991
2942 | 9 | 317.1914 | 317.223 | 337.453 | 0.009963422 | 1754.354
2942 | 6 | 307.7374 | 308.022 | 329.651 | 0.09239387 | 1808.249
2942 | 8 | 313.1803 | 310.903 | 326.543 | -0.7324783 | 1776.823
2942 | 10 | 312.7236 | 313.282 | 329.939 | 0.1782383 | 1779.417
245 | 6 | 24.32785 | 24.79 | 25.084 | 1.864279 | 1904.839
4903 | 8 | 511.7858 | 512.785 | 543.786 | 0.1948618 | 1812.047
4903 | 10 | 508.7865 | 509.834 | 538.956 | 0.205461 | 1822.729
4903 | 4 | 519.5143 | 520.25 | 548.345 | 0.1414158 | 1785.091
4903 | 7 | 512.2508 | 513.766 | 541.128 | 0.2949201 | 1810.402
4903 | 5 | 510.4964 | 511.344 | 543.041 | 0.1657601 | 1816.624
4903 | 6 | 504.9617 | 503.332 | 530.324 | -0.323783 | 1836.535
4903 | 9 | 518.5968 | 515.363 | 553.901 | -0.6274882 | 1788.249
4903 | 2 | 499.6106 | 501.084 | 528.891 | 0.2940372 | 1856.206
4903 | 3 | 503.9861 | 504.93 | 537.887 | 0.1869424 | 1840.091
4903 | 1 | 501.8306 | 497.612 | 525.272 | -0.8477683 | 1847.994

## 60.61
Load | Indent Number | My Area | Keyence Area | Keyence Surface Area | % Difference | Hardness
980 | 3 | 350.6528 | 353.167 | 366.271 | 0.7119138 | 528.6213
980 | 9 | 316.3812 | 318.603 | 332.306 | 0.6973484 | 585.8834
980 | 5 | 307.9827 | 307.622 | 324.246 | -0.1172575 | 601.8602
980 | 2 | 339.275 | 341.475 | 353.741 | 0.6442687 | 546.3489
980 | 7 | 311.8397 | 311.719 | 325.371 | -0.03871909 | 594.4161
1961 | 10 | 504.6951 | 500.859 | 526.929 | -0.76591 | 734.9272
1961 | 4 | 503.9078 | 502.195 | 528.937 | -0.3410579 | 736.0755
1961 | 6 | 500.5927 | 500.607 | 529.709 | 0.002848192 | 740.95
1961 | 1 | 496.1304 | 493.402 | 522.638 | -0.5529712 | 747.6144
1961 | 2 | 504.1674 | 504.565 | 538.685 | 0.07880836 | 735.6965
1961 | 7 | 502.9478 | 502.178 | 528.958 | -0.1532945 | 737.4805
1961 | 8 | 531.4104 | 534.338 | 558.617 | 0.5478982 | 697.9807
1961 | 3 | 532.296 | 528.053 | 550.496 | -0.8035159 | 696.8194
1961 | 9 | 615.5084 | 619.559 | 645.284 | 0.6537904 | 602.6144

## 85.98
Load | Indent Number | My Area | Keyence Area | Keyence Surface Area | % Difference | Hardness
980 | 4 | 142.9011 | 142.158 | 147.114 | -0.5227325 | 1297.138
1961 | 8 | 260.2434 | 257.878 | 268.334 | -0.9172621 | 1425.259
4903 | 6 | 612.2426 | 603.952 | 635.531 | -1.372722 | 1514.726
2942 | 7 | 392.6743 | 386.436 | 403.052 | -1.614329 | 1417.118
1961 | 9 | 263.0825 | 257.898 | 266.675 | -2.010296 | 1409.878
1961 | 10 | 233.5277 | 232.042 | 243.648 | -0.6402706 | 1588.309
9807 | 4 | 0.1018094 | 610.863 | 782.415 | 99.98333 | 18219817.2
9807 | 2 | 0.1989912 | 805.739 | 1372.942 | 99.9753 | 9321767.0
1961 | 1 | 272.7521 | 265.533 | 275.979 | -2.718718 | 1359.895
1961 | 3 | 268.1776 | 266.899 | 277.313 | -0.4790618 | 1383.092
2942 | 9 | 366.9883 | 365.502 | 381.099 | -0.406644 | 1516.304
2942 | 2 | 393.5374 | 392.663 | 406.682 | -0.2226884 | 1414.01
2942 | 5 | 382.6785 | 381.433 | 397.808 | -0.3265354 | 1454.134
2942 | 4 | 364.8457 | 356.782 | 386.344 | -2.26011 | 1525.209
1961 | 5 | 254.0145 | 251.027 | 264.346 | -1.190123 | 1460.209
2942 | 3 | 378.9578 | 375.527 | 390.805 | -0.9136072 | 1468.411
4903 | 2 | 597.818 | 591.717 | 620.234 | -1.031074 | 1551.275
2942 | 10 | 377.3335 | 375.185 | 390.011 | -0.5726557 | 1474.732
4903 | 4 | 584.9044 | 582.597 | 616.784 | -0.3960607 | 1585.524
9807 | 6 | 0.3331945 | 678.005 | 1199.781 | 99.95086 | 5567166.4
1961 | 7 | 274.9202 | 269.269 | 278.652 | -2.098709 | 1349.171
980 | 9 | 141.8043 | 140.009 | 144.151 | -1.282304 | 1307.171
4903 | 9 | 606.4464 | 603.249 | 641.212 | -0.5300279 | 1529.204
2942 | 6 | 385.0572 | 379.585 | 395.106 | -1.441614 | 1445.151
980 | 8 | 139.3794 | 137.377 | 141.331 | -1.457613 | 1329.913
4903 | 10 | 576.7435 | 573.697 | 603.459 | -0.5310271 | 1607.959
4903 | 8 | 658.161 | 653.515 | 682.356 | -0.7109173 | 1409.047
4903 | 3 | 625.4084 | 622.074 | 650.601 | -0.5360125 | 1482.839
4903 | 1 | 604.4218 | 600.818 | 628.986 | -0.5998104 | 1534.326
9807 | 3 | 907.3742 | 915.873 | 1263.841 | 0.9279406 | 2044.304
9807 | 8 | 1059.39 | 1059.539 | 1128.409 | 0.01409989 | 1750.96

## 89.93
Load | Indent Number | My Area | Keyence Area | Keyence Surface Area | % Difference | Hardness
980 | 9 | 113.6552 | 113.349 | 118.129 | -0.2701563 | 1630.92
980 | 4 | 123.5702 | 121.827 | 126.575 | -1.430921 | 1500.058
980 | 6 | 111.9014 | 11.039 | 115.933 | -913.6913 | 1656.481
980 | 5 | 128.4867 | 127.272 | 132.171 | -0.9543831 | 1442.66
980 | 7 | 113.8311 | 114.072 | 119.431 | 0.2111579 | 1628.399
1961 | 5 | 214.8419 | 214.845 | 298.374 | 0.001421969 | 1726.451
1961 | 7 | 223.6873 | 223.423 | 241.456 | -0.1182737 | 1658.182
1961 | 4 | 247.876 | 247.331 | 257.857 | -0.2203409 | 1496.37
1961 | 2 | 233.325 | 227.502 | 239.566 | -2.55952 | 1589.689
1961 | 6 | 254.8992 | 251.731 | 263.129 | -1.258558 | 1455.141
2942 | 10 | 307.48 | 301.253 | 350.404 | -2.067049 | 1809.762
2942 | 8 | 295.555 | 297.617 | 322.25 | 0.6928265 | 1882.783
2942 | 2 | 293.924 | 302.679 | 329.529 | 2.892514 | 1893.231
2942 | 3 | 410.649 | 399.695 | 413.956 | -2.740596 | 1355.089
2942 | 4 | 347.3428 | 347.561 | 392.025 | 0.06277749 | 1602.065
2942 | 7 | 280.6003 | 282.589 | 329.672 | 0.7037321 | 1983.126
4903 | 2 | 493.0803 | 491.407 | 551.625 | -0.3405183 | 1880.789
4903 | 4 | 449.5589 | 450.503 | 521.717 | 0.2095622 | 2062.867
4903 | 10 | 462.966 | 464.587 | 512.782 | 0.3489227 | 2003.128
4903 | 8 | 385.4416 | 386.737 | 678.503 | 0.334954 | 2406.02
4903 | 5 | 451.4624 | 450.744 | 494.625 | -0.1593816 | 2054.169
4903 | 1 | 460.1055 | 458.359 | 521.484 | -0.381043 | 2015.581