## 39.75 mol%
Time: 21 June 4:50 PM started, finished 6:20 PM | [6 empty] | Imaged 28 June 9:30 AM started, finished 11:15 AM
First indent is 4 mm off each side from bottom left corner
|  |  | Immediately Following Indentation |  |  |  | One Week Later
| Load | Number | Primary Radials | Secondary Radials | Shallow Laterals | Cones | Primary Radials | Secondary Radials | Shallow Laterals | Cones
up | 245.2 | 1 | 0 | 0 | 0 | 0 | 0 | 0 | 0 | 0
| 245.2 | 2 | 0 | 0 | 0 | 0 | 0 | 0 | 0 | 0
| 245.2 | 3 | 0 | 0 | 0 | 0 | 0 | 0 | 0 | 0
| 245.2 | 4 | 0 | 0 | 0 | 0 | 0 | 0 | 0 | 0
| 245.2 | 5 | 0 | 0 | 0 | 0 | 0 | 0 | 0 | 0
| 245.2 | 6 | 0 | 0 | 0 | 0 | 0 | 0 | 0 | 0
| 245.2 | 7 | 0 | 0 | 0 | 0 | 0 | 0 | 0 | 0
| 245.2 | 8 | 0 | 0 | 0 | 0 |  |  |  |  | obscured
| 245.2 | 9 | 0 | 0 | 0 | 0 | 0 | 0 | 0 | 0
| 245.2 | 10 | 0 | 0 | 0 | 0 | 0 | 0 | 0 | 0
|  | Fraction | 0 |  |  | Fraction | 0
|  | Sum | 0 |  |  | Sum | 0
|  | STDEV | 0 |  |  | STDEV | 0
down | 490.3 | 1 | 0 | 0 | 0 | 0 | 0 | 0 | 0 | 0
| 490.3 | 2 | 0 | 0 | 0 | 0 | 0 | 0 | 0 | 0
| 490.3 | 3 | 0 | 0 | 0 | 0 | 0 | 0 | 0 | 0
| 490.3 | 4 | 0 | 0 | 0 | 0 | 0 | 0 | 0 | 0
| 490.3 | 5 | 0 | 0 | 0 | 0 | 0 | 0 | 0 | 0
| 490.3 | 6 | 0 | 0 | 0 | 0 | 0 | 0 | 0 | 0
| 490.3 | 7 | 0 | 0 | 0 | 0 | 0 | 0 | 0 | 0
| 490.3 | 8 | 0 | 0 | 0 | 0 | 0 | 0 | 0 | 0
| 490.3 | 9 | 0 | 0 | 0 | 0 | 0 | 0 | 0 | 0
| 490.3 | 10 | 0 | 0 | 0 | 0 | 0 | 0 | 0 | 0
|  | Fraction | 0 |  |  | Fraction | 0
|  | Sum | 0 |  |  | Sum | 0
|  | STDEV | 0 |  |  | STDEV | 0
up | 980.7 | 1 | 0 | 0 | 0 | 0 | 0 | 0 | 0 | 0
| 980.7 | 2 | 0 | 0 | 0 | 0 | 0 | 0 | 0 | 0
| 980.7 | 3 | 0 | 0 | 0 | 0 | 0 | 0 | 0 | 0
| 980.7 | 4 | 0 | 0 | 0 | 0 | 0 | 0 | 0 | 0
| 980.7 | 5 | 0 | 0 | 0 | 0 | 0 | 0 | 0 | 0
| 980.7 | 6 | 0 | 0 | 0 | 0 | 0 | 0 | 0 | 0
| 980.7 | 7 | 0 | 0 | 0 | 0 | 0 | 0 | 0 | 0
| 980.7 | 8 | 0 | 0 | 0 | 0 | 0 | 0 | 0 | 0
| 980.7 | 9 | 0 | 0 | 0 | 0 | 0 | 0 | 0 | 0
| 980.7 | 10 | 0 | 0 | 0 | 0 | 0 | 0 | 0 | 0
|  | Fraction | 0 |  |  | Fraction | 0
|  | Sum | 0 |  |  | Sum | 0
|  | STDEV | 0 |  |  | STDEV | 0
down | 1961 | 1 | 0 | 0 | 0 | 0 | 0 | 0 | 0 | 0
| 1961 | 2 | 0 | 0 | 0 | 0 | 0 | 5 | 0 | 0
| 1961 | 3 | 0 | 0 | 0 | 0 | 0 | 0 | 0 | 0
| 1961 | 4 | 0 | 0 | 0 | 0 | 1 | 4 | 0 | 0
| 1961 | 5 | 0 | 0 | 0 | 0 | 0 | 0 | 0 | 0
| 1961 | 6 | 1 | 2 | 0 | 0 | 1 | 2 | 0 | 0
| 1961 | 7 | 0 | 0 | 0 | 0 | 0 | 0 | 0 | 0
| 1961 | 8 | 0 | 0 | 0 | 0 | 0 | 0 | 0 | 0
| 1961 | 9 | 0 | 0 | 0 | 0 | 0 | 0 | 0 | 0
| 1961 | 10 | 0 | 0 | 0 | 0 | 0 | 0 | 0 | 0
|  | Fraction | 0.025 |  |  | Fraction | 0.05
|  | Sum | 0.3 |  |  | Sum | 1.3
|  | STDEV | 0.07905694 |  |  | STDEV | 0.1054093
up | 2942 | 1 | 1 | 1 | 0 | 0 | 1 | 3 | 0 | 0
| 2942 | 2 | 0 | 0 | 0 | 0 | 0 | 0 | 0 | 0
| 2942 | 3 | 0 | 0 | 0 | 0 | 0 | 7 | 0 | 0
| 2942 | 4 | 1 | 4 | 0 | 0 | 1 | 4 | 0 | 0
| 2942 | 5 | 0 | 0 | 0 | 0 | 0 | 0 | 0 | 0
| 2942 | 6 | 0 | 0 | 0 | 0 | 0 | 0 | 0 | 0
| 2942 | 7 | 2 | 1 | 0 | 0 | 0 | 3 | 0 | 0
| 2942 | 8 | 0 | 0 | 0 | 0 | 2 | 1 | 0 | 0
| 2942 | 9 | 1 | 4 | 0 | 0 | 1 | 4 | 0 | 0
| 2942 | 10 | 1 | 4 | 0 | 0 | 1 | 7 | 0 | 0
|  | Fraction | 0.15 |  |  | Fraction | 0.15
|  | Sum | 2 |  |  | Sum | 3.5
|  | STDEV | 0.1748015 |  |  | STDEV | 0.1748015
down | 4903 | 1 | 0 | 4 | 0 | 0 | 2 | 4 | 0 | 0
| 4903 | 2 | 0 | 0 | 0 | 0 | 1 | 3 | 0 | 0
| 4903 | 3 | 0 | 0 | 0 | 0 | 0 | 0 | 0 | 0
| 4903 | 4 | 2 | 1 | 0 | 0 | 3 | 0 | 0 | 0
| 4903 | 5 | 2 | 3 | 0 | 0 | 4 | 1 | 0 | 0
| 4903 | 6 | 0 | 0 | 0 | 0 | 3 | 4 | 0 | 0
| 4903 | 7 | 1 | 4 | 0 | 0 | 1 | 4 | 0 | 0
| 4903 | 8 | 1 | 1 | 0 | 0 | 2 | 4 | 0 | 0
| 4903 | 9 | 2 | 2 | 0 | 0 | 3 | 4 | 0 | 0
| 4903 | 10 | 1 | 4 | 0 | 0 | 2 | 4 | 0 | 0
|  | Fraction | 0.225 |  |  | Fraction | 0.525
|  | Sum | 2.8 |  |  | Sum | 4.9
|  | STDEV | 0.2188988 |  |  | STDEV | 0.2993047
up | 9807 | 1 | 2 | 5 | 0 | 0 | 1 | 8 | 0 | 0
| 9807 | 2 | 2 | 4 | 0 | 0 | 2 | 5 | 0 | 0
| 9807 | 3 | 1 | 6 | 0 | 0 | 1 | 6 | 0 | 0
| 9807 | 4 | 1 | 4 | 0 | 0 | 1 | 6 | 0 | 0
| 9807 | 5 | 1 | 5 | 0 | 0 | 1 | 7 | 0 | 0
| 9807 | 6 | 3 | 1 | 0 | 0 | 3 | 3 | 0 | 0
| 9807 | 7 | 0 | 6 | 0 | 0 | 3 | 5 | 0 | 0
| 9807 | 8 | 1 | 5 | 0 | 0 | 0 | 11 | 0 | 0
| 9807 | 9 | 3 | 3 | 0 | 0 | 4 | 2 | 0 | 0
| 9807 | 10 | 3 | 1 | 0 | 0 | 4 | 2 | 0 | 0
|  | Fraction | 0.425 |  |  | Fraction | 0.5
|  | Sum | 5.7 |  |  | Sum | 7.5
|  | STDEV | 0.2648375 |  |  | STDEV | 0.3535534

## 45.14 mol%
Time: 22 June 10:05 AM started, finished 11:30 AM | [6 empty] | Imaged 28 June 11:20 AM started, finished 1:05 PM
First indent is 4 mm off each side from bottom left corner
Sample washed with acetone then IPA
|  |  | Immediately Following Indentation |  |  |  | One Week Later
| Load | Number | Primary Radials | Secondary Radials | Shallow Laterals | Cones | Primary Radials | Secondary Radials | Shallow Laterals | Cones
up | 245.2 | 1 | 0 | 0 | 0 | 0 | 0 | 0 | 0 | 0
| 245.2 | 2 | 0 | 0 | 0 | 0 | 0 | 0 | 0 | 0
| 245.2 | 3 | 0 | 0 | 0 | 0 | 0 | 0 | 0 | 0
| 245.2 | 4 | 0 | 0 | 0 | 0 | 0 | 0 | 0 | 0
| 245.2 | 5 | 0 | 0 | 0 | 0 | 0 | 0 | 0 | 0
| 245.2 | 6 | 0 | 0 | 0 | 0 | 0 | 0 | 0 | 0
| 245.2 | 7 | 0 | 0 | 0 | 0 | 0 | 0 | 0 | 0
| 245.2 | 8 | 0 | 0 | 0 | 0 | 0 | 0 | 0 | 0
| 245.2 | 9 | 0 | 0 | 0 | 0 | 0 | 0 | 0 | 0
| 245.2 | 10 | 0 | 0 | 0 | 0 | 0 | 0 | 0 | 0
|  | Fraction | 0 |  |  | Fraction | 0
|  | Sum | 0 |  |  | Sum | 0
|  | STDEV | 0 |  |  | STDEV | 0
down | 490.3 | 1 | 0 | 0 | 0 | 0 | 0 | 0 | 0 | 0
| 490.3 | 2 | 0 | 0 | 0 | 0 | 0 | 0 | 0 | 0
| 490.3 | 3 | 0 | 0 | 0 | 0 | 0 | 0 | 0 | 0
| 490.3 | 4 | 0 | 0 | 0 | 0 | 0 | 0 | 0 | 0
| 490.3 | 5 | 0 | 0 | 0 | 0 | 0 | 0 | 0 | 0
| 490.3 | 6 | 0 | 0 | 0 | 0 | 0 | 0 | 0 | 0
| 490.3 | 7 | 0 | 0 | 0 | 0 | 0 | 0 | 0 | 0
| 490.3 | 8 | 0 | 0 | 0 | 0 | 0 | 0 | 0 | 0
| 490.3 | 9 | 0 | 0 | 0 | 0 | 0 | 0 | 0 | 0
| 490.3 | 10 | 0 | 0 | 0 | 0 | 0 | 0 | 0 | 0
|  | Fraction | 0 |  |  | Fraction | 0
|  | Sum | 0 |  |  | Sum | 0
|  | STDEV | 0 |  |  | STDEV | 0
up | 980.7 | 1 | 0 | 0 | 0 | 0 | 0 | 0 | 0 | 0
| 980.7 | 2 | 0 | 0 | 0 | 0 | 0 | 0 | 0 | 0
| 980.7 | 3 | 0 | 0 | 0 | 0 | 0 | 0 | 0 | 0
| 980.7 | 4 | 0 | 0 | 0 | 0 | 0 | 0 | 0 | 0
| 980.7 | 5 | 0 | 0 | 0 | 0 | 0 | 0 | 0 | 0
| 980.7 | 6 | 0 | 0 | 0 | 0 | 0 | 0 | 0 | 0
| 980.7 | 7 | 0 | 0 | 0 | 0 | 0 | 0 | 0 | 0
| 980.7 | 8 | 0 | 0 | 0 | 0 | 0 | 0 | 0 | 0
| 980.7 | 9 | 0 | 0 | 0 | 0 | 0 | 0 | 0 | 0
| 980.7 | 10 | 0 | 0 | 0 | 0 | 0 | 0 | 0 | 0
|  | Fraction | 0 |  |  | Fraction | 0
|  | Sum | 0 |  |  | Sum | 0
|  | STDEV | 0 |  |  | STDEV | 0
down | 1961 | 1 | 0 | 0 | 0 | 0 | 0 | 0 | 0 | 0
| 1961 | 2 | 0 | 0 | 0 | 0 | 0 | 0 | 0 | 0
| 1961 | 3 | 0 | 0 | 0 | 0 | 0 | 0 | 0 | 0
| 1961 | 4 | 0 | 0 | 0 | 0 | 0 | 0 | 0 | 0
| 1961 | 5 | 0 | 0 | 0 | 0 | 0 | 0 | 0 | 0
| 1961 | 6 | 0 | 0 | 0 | 0 | 0 | 0 | 0 | 0
| 1961 | 7 | 0 | 0 | 0 | 0 | 0 | 0 | 0 | 0
| 1961 | 8 | 0 | 0 | 0 | 0 | 0 | 0 | 0 | 0
| 1961 | 9 | 0 | 0 | 0 | 0 | 0 | 0 | 0 | 0
| 1961 | 10 | 0 | 0 | 0 | 0 | 0 | 0 | 0 | 0
|  | Fraction | 0 |  |  | Fraction | 0
|  | Sum | 0 |  |  | Sum | 0
|  | STDEV | 0 |  |  | STDEV | 0
up | 2942 | 1 | 0 | 0 | 0 | 0 | 0 | 0 | 0 | 0
| 2942 | 2 | 0 | 0 | 0 | 0 | 0 | 0 | 0 | 0
| 2942 | 3 | 0 | 0 | 0 | 0 | 0 | 0 | 0 | 0
| 2942 | 4 | 0 | 0 | 0 | 0 | 0 | 0 | 0 | 0
| 2942 | 5 | 0 | 0 | 0 | 0 | 0 | 0 | 0 | 0
| 2942 | 6 | 0 | 0 | 0 | 0 | 0 | 0 | 0 | 0
| 2942 | 7 | 0 | 0 | 0 | 0 | 0 | 0 | 0 | 0
| 2942 | 8 | 0 | 0 | 0 | 0 | 0 | 0 | 0 | 0
| 2942 | 9 | 0 | 0 | 0 | 0 | 0 | 0 | 0 | 0
| 2942 | 10 | 0 | 0 | 0 | 0 | 0 | 0 | 0 | 0
|  | Fraction | 0 |  |  | Fraction | 0
|  | Sum | 0 |  |  | Sum | 0
|  | STDEV | 0 |  |  | STDEV | 0
down | 4903 | 1 | 0 | 0 | 0 | 0 | 0 | 0 | 0 | 0
| 4903 | 2 | 0 | 0 | 0 | 0 | 0 | 0 | 0 | 0
| 4903 | 3 | 0 | 0 | 0 | 0 | 0 | 0 | 0 | 0
| 4903 | 4 | 0 | 0 | 0 | 0 | 0 | 0 | 0 | 0
| 4903 | 5 | 0 | 0 | 0 | 0 | 0 | 0 | 0 | 0
| 4903 | 6 | 0 | 0 | 0 | 0 | 0 | 0 | 0 | 0
| 4903 | 7 | 0 | 0 | 0 | 0 | 0 | 0 | 0 | 0
| 4903 | 8 | 0 | 0 | 0 | 0 | 0 | 0 | 0 | 0
| 4903 | 9 | 0 | 5 | 0 | 0 | 0 | 5 | 0 | 0
| 4903 | 10 | 0 | 0 | 0 | 0 | 0 | 0 | 0 | 0
|  | Fraction | 0 |  |  | Fraction | 0
|  | Sum | 0.5 |  |  | Sum | 0.5
|  | STDEV | 0 |  |  | STDEV | 0
up | 9807 | 1 | 1 | 7 | 0 | 0 | 2 | 5 | 0 | 0
| 9807 | 2 | 3 | 4 | 0 | 0 | 1 | 6 | 0 | 0
| 9807 | 3 | 2 | 4 | 0 | 0 | 2 | 6 | 0 | 0
| 9807 | 4 | 1 | 3 | 0 | 0 | 2 | 7 | 0 | 0
| 9807 | 5 | 0 | 0 | 0 | 0 | 0 | 0 | 0 | 0
| 9807 | 6 | 1 | 4 | 0 | 0 | 0 | 9 | 0 | 0
| 9807 | 7 | 1 | 4 | 0 | 0 | 2 | 4 | 0 | 0
| 9807 | 8 | 1 | 5 | 0 | 0 | 2 | 4 | 0 | 0
| 9807 | 9 | 0 | 0 | 0 | 0 | 0 | 0 | 0 | 0
| 9807 | 10 | 0 | 6 | 0 | 0 | 1 | 7 | 0 | 0
|  | Fraction | 0.25 |  |  | Fraction | 0.3
|  | Sum | 4.7 |  |  | Sum | 6
|  | STDEV | 0.2357023 |  |  | STDEV | 0.2297341

## 48.51 mol%
Time: 22 June 12:05 PM started, finished 1:15 PM | [6 empty] | Imaged 29 June 12:50 PM started, finished 2:35 PM
First indent is 4 mm off each side from bottom left corner
Sample washed with acetone then IPA
|  |  | Immediately Following Indentation |  |  |  | One Week Later
| Load | Number | Primary Radials | Secondary Radials | Shallow Laterals | Cones | Primary Radials | Secondary Radials | Shallow Laterals | Cones
up | 245.2 | 1 | 0 | 0 | 0 | 0 | 0 | 0 | 0 | 0
| 245.2 | 2 | 0 | 0 | 0 | 0 | 0 | 0 | 0 | 0
| 245.2 | 3 | 0 | 0 | 0 | 0 | 0 | 0 | 0 | 0
| 245.2 | 4 | 0 | 0 | 0 | 0 | 0 | 0 | 0 | 0
| 245.2 | 5 | 0 | 0 | 0 | 0 | 0 | 0 | 0 | 0
| 245.2 | 6 | 0 | 0 | 0 | 0 | 0 | 0 | 0 | 0
| 245.2 | 7 | 0 | 0 | 0 | 0 | 0 | 0 | 0 | 0
| 245.2 | 8 | 0 | 0 | 0 | 0 | 0 | 0 | 0 | 0
| 245.2 | 9 | 0 | 0 | 0 | 0 | 0 | 0 | 0 | 0
| 245.2 | 10 | 0 | 0 | 0 | 0 | 0 | 0 | 0 | 0
|  | Fraction | 0 |  |  | Fraction | 0
|  | Sum | 0 |  |  | Sum | 0
|  | STDEV | 0 |  |  | STDEV | 0
down | 490.3 | 1 | 0 | 0 | 0 | 0 | 0 | 0 | 0 | 0
| 490.3 | 2 | 0 | 0 | 0 | 0 | 0 | 0 | 0 | 0
| 490.3 | 3 | 0 | 0 | 0 | 0 | 0 | 0 | 0 | 0
| 490.3 | 4 | 0 | 0 | 0 | 0 | 0 | 0 | 0 | 0
| 490.3 | 5 | 0 | 0 | 0 | 0 | 0 | 0 | 0 | 0
| 490.3 | 6 | 0 | 0 | 0 | 0 | 0 | 0 | 0 | 0
| 490.3 | 7 | 0 | 0 | 0 | 0 | 0 | 0 | 0 | 0
| 490.3 | 8 | 0 | 0 | 0 | 0 | 0 | 0 | 0 | 0
| 490.3 | 9 | 0 | 0 | 0 | 0 | 0 | 0 | 0 | 0
| 490.3 | 10 | 0 | 0 | 0 | 0 | 0 | 0 | 0 | 0
|  | Fraction | 0 |  |  | Fraction | 0
|  | Sum | 0 |  |  | Sum | 0
|  | STDEV | 0 |  |  | STDEV | 0
up | 980.7 | 1 | 0 | 0 | 0 | 0 | 0 | 0 | 0 | 0
| 980.7 | 2 | 0 | 0 | 0 | 0 | 0 | 0 | 0 | 0
| 980.7 | 3 | 0 | 0 | 0 | 0 | 0 | 0 | 0 | 0
| 980.7 | 4 | 0 | 0 | 0 | 0 | 0 | 0 | 0 | 0
| 980.7 | 5 | 0 | 0 | 0 | 0 | 0 | 0 | 0 | 0
| 980.7 | 6 | 0 | 0 | 0 | 0 | 0 | 0 | 0 | 0
| 980.7 | 7 | 0 | 0 | 0 | 0 | 0 | 0 | 0 | 0
| 980.7 | 8 | 0 | 0 | 0 | 0 | 0 | 0 | 0 | 0
| 980.7 | 9 | 0 | 0 | 0 | 0 | 0 | 0 | 0 | 0
| 980.7 | 10 | 0 | 0 | 0 | 0 | 0 | 0 | 0 | 0
|  | Fraction | 0 |  |  | Fraction | 0
|  | Sum | 0 |  |  | Sum | 0
|  | STDEV | 0 |  |  | STDEV | 0
down | 1961 | 1 | 0 | 0 | 0 | 0 | 0 | 0 | 0 | 0
| 1961 | 2 | 0 | 0 | 0 | 0 | 0 | 0 | 0 | 0
| 1961 | 3 | 0 | 0 | 0 | 0 | 0 | 0 | 0 | 0
| 1961 | 4 | 0 | 0 | 0 | 0 | 0 | 0 | 0 | 0
| 1961 | 5 | 0 | 0 | 0 | 0 | 0 | 0 | 0 | 0
| 1961 | 6 | 0 | 0 | 0 | 0 | 0 | 0 | 0 | 0
| 1961 | 7 | 0 | 0 | 0 | 0 | 0 | 0 | 0 | 0
| 1961 | 8 | 0 | 0 | 0 | 0 | 0 | 0 | 0 | 0
| 1961 | 9 | 0 | 0 | 0 | 0 | 0 | 0 | 0 | 0
| 1961 | 10 | 0 | 0 | 0 | 0 | 0 | 0 | 0 | 0
|  | Fraction | 0 |  |  | Fraction | 0
|  | Sum | 0 |  |  | Sum | 0
|  | STDEV | 0 |  |  | STDEV | 0
up | 2942 | 1 | 0 | 0 | 0 | 0 | 0 | 0 | 0 | 0
| 2942 | 2 | 0 | 0 | 0 | 0 | 0 | 0 | 0 | 0
| 2942 | 3 | 0 | 0 | 0 | 0 | 0 | 0 | 0 | 0
| 2942 | 4 | 0 | 0 | 0 | 0 | 0 | 0 | 0 | 0
| 2942 | 5 | 0 | 0 | 0 | 0 | 0 | 0 | 0 | 0
| 2942 | 6 | 0 | 0 | 0 | 0 | 0 | 0 | 0 | 0
| 2942 | 7 | 0 | 0 | 0 | 0 | 0 | 0 | 0 | 0
| 2942 | 8 | 0 | 0 | 0 | 0 | 0 | 0 | 0 | 0
| 2942 | 9 | 0 | 0 | 0 | 0 | 0 | 0 | 0 | 0
| 2942 | 10 | 0 | 0 | 0 | 0 | 0 | 0 | 0 | 0
|  | Fraction | 0 |  |  | Fraction | 0
|  | Sum | 0 |  |  | Sum | 0
|  | STDEV | 0 |  |  | STDEV | 0
down | 4903 | 1 | 0 | 0 | 0 | 0 | 0 | 0 | 0 | 0
| 4903 | 2 | 0 | 0 | 0 | 0 | 0 | 0 | 0 | 0
| 4903 | 3 | 0 | 0 | 0 | 0 | 0 | 0 | 0 | 0
| 4903 | 4 | 0 | 0 | 0 | 0 | 0 | 0 | 0 | 0
| 4903 | 5 | [8 empty] | forgot to do this one
| 4903 | 6 | 0 | 0 | 0 | 0 | 0 | 0 | 0 | 0
| 4903 | 7 | 0 | 0 | 0 | 0 | 0 | 0 | 0 | 0
| 4903 | 8 | 0 | 0 | 0 | 0 | 0 | 0 | 0 | 0
| 4903 | 9 | 0 | 0 | 0 | 0 | 0 | 0 | 0 | 0
| 4903 | 10 | 0 | 0 | 0 | 0 | 0 | 0 | 0 | 0
|  | Fraction | 0 |  |  | Fraction | 0
|  | Sum | 0 |  |  | Sum | 0
|  | STDEV | 0 |  |  | STDEV | 0
up | 9807 | 1 | 1 | 7 | 0 | 0 | 1 | 7 | 0 | 0
| 9807 | 2 | 0 | 0 | 0 | 0 | 0 | 0 | 0 | 0
| 9807 | 3 | 1 | 4 | 0 | 0 | 0 | 5 | 0 | 0
| 9807 | 4 | 1 | 5 | 0 | 0 | 1 | 9 | 0 | 0
| 9807 | 5 | 2 | 3 | 0 | 0 | 1 | 8 | 0 | 0
| 9807 | 6 | 1 | 3 | 0 | 0 | 0 | 4 | 0 | 0
| 9807 | 7 | 1 | 6 | 0 | 0 | 2 | 11 | 0 | 0
| 9807 | 8 | 3 | 2 | 0 | 0 | 3 | 3 | 0 | 0
| 9807 | 9 | 1 | 6 | 0 | 0 | 1 | 6 | 0 | 0
| 9807 | 10 | 0 | 0 | 0 | 0 | 0 | 0 | 0 | 0
|  | Fraction | 0.275 |  |  | Fraction | 0.225
|  | Sum | 4.7 |  |  | Sum | 6.2
|  | STDEV | 0.2188988 |  |  | STDEV | 0.2486072

## 60.61 mol%
Time: 23 June 9:55 AM started, finished 10:50 AM | [6 empty] | Imaged 29 June 2:40 PM started, finished 4:20 PM
First indent is 4 mm off each side from bottom left corner
Sample washed with acetone then IPA
|  |  | Immediately Following Indentation |  |  |  | One Week Later
| Load | Number | Primary Radials | Secondary Radials | Shallow Laterals | Cones | Primary Radials | Secondary Radials | Shallow Laterals | Cones
up | 245.2 | 1 | 0 | 0 | 0 | 0 | 0 | 0 | 0 | 0
| 245.2 | 2 | 0 | 0 | 0 | 0 | 0 | 0 | 0 | 0
| 245.2 | 3 | 0 | 0 | 0 | 0 | 0 | 0 | 0 | 0
| 245.2 | 4 | 0 | 0 | 0 | 0 | 0 | 0 | 0 | 0
| 245.2 | 5 | 0 | 0 | 0 | 0 | 0 | 0 | 0 | 0
| 245.2 | 6 | 0 | 0 | 0 | 0 | 0 | 0 | 0 | 0
| 245.2 | 7 | 0 | 0 | 0 | 0 | 0 | 0 | 0 | 0
| 245.2 | 8 | 0 | 0 | 0 | 0 | 0 | 0 | 0 | 0
| 245.2 | 9 | 0 | 0 | 0 | 0 | 0 | 0 | 0 | 0
| 245.2 | 10 | 0 | 0 | 0 | 0 | 0 | 0 | 0 | 0
|  | Fraction | 0 |  |  | Fraction | 0
|  | Sum | 0 |  |  | Sum | 0
|  | STDEV | 0 |  |  | STDEV | 0
down | 490.3 | 1 | 0 | 0 | 0 | 0 | 0 | 0 | 0 | 0
| 490.3 | 2 | 0 | 0 | 0 | 0 | 0 | 0 | 0 | 0
| 490.3 | 3 | 0 | 0 | 0 | 0 | 0 | 0 | 0 | 0
| 490.3 | 4 | 0 | 0 | 0 | 0 | 0 | 0 | 0 | 0
| 490.3 | 5 | 0 | 0 | 0 | 0 | 0 | 0 | 0 | 0
| 490.3 | 6 | 0 | 0 | 0 | 0 | 0 | 0 | 0 | 0
| 490.3 | 7 | 0 | 0 | 0 | 0 | 0 | 0 | 0 | 0
| 490.3 | 8 | 0 | 0 | 0 | 0 | 0 | 0 | 0 | 0
| 490.3 | 9 | 0 | 0 | 0 | 0 | 0 | 0 | 0 | 0
| 490.3 | 10 | 0 | 0 | 0 | 0 | 0 | 0 | 0 | 0
|  | Fraction | 0 |  |  | Fraction | 0
|  | Sum | 0 |  |  | Sum | 0
|  | STDEV | 0 |  |  | STDEV | 0
up | 980.7 | 1 | 0 | 0 | 0 | 0 | 0 | 0 | 0 | 0
| 980.7 | 2 | 0 | 0 | 0 | 0 | 0 | 0 | 0 | 0
| 980.7 | 3 | 0 | 0 | 0 | 0 | 0 | 0 | 0 | 0
| 980.7 | 4 | 0 | 0 | 0 | 0 | 0 | 0 | 0 | 0
| 980.7 | 5 | 0 | 0 | 0 | 0 | 0 | 0 | 0 | 0
| 980.7 | 6 | 0 | 0 | 0 | 0 | 0 | 0 | 0 | 0
| 980.7 | 7 | 0 | 0 | 0 | 0 | 0 | 0 | 0 | 0
| 980.7 | 8 | 0 | 0 | 0 | 0 | 0 | 0 | 0 | 0
| 980.7 | 9 | 0 | 0 | 0 | 0 | 0 | 0 | 0 | 0
| 980.7 | 10 | 0 | 0 | 0 | 0 | 0 | 0 | 0 | 0
|  | Fraction | 0 |  |  | Fraction | 0
|  | Sum | 0 |  |  | Sum | 0
|  | STDEV | 0 |  |  | STDEV | 0
down | 1961 | 1 | 0 | 0 | 0 | 0 | 0 | 0 | 0 | 0
| 1961 | 2 | 0 | 0 | 0 | 0 | 0 | 0 | 0 | 0
| 1961 | 3 | 0 | 0 | 0 | 0 | 0 | 0 | 0 | 0
| 1961 | 4 | 0 | 0 | 0 | 0 | 0 | 0 | 0 | 0
| 1961 | 5 | 0 | 0 | 0 | 0 | 0 | 0 | 0 | 0
| 1961 | 6 | 0 | 0 | 0 | 0 | 0 | 0 | 0 | 0
| 1961 | 7 | 0 | 0 | 0 | 0 | 0 | 0 | 0 | 0
| 1961 | 8 | 0 | 0 | 0 | 0 | 0 | 0 | 0 | 0
| 1961 | 9 | 0 | 0 | 0 | 0 | 0 | 0 | 0 | 0
| 1961 | 10 | 0 | 0 | 0 | 0 | 0 | 0 | 0 | 0
|  | Fraction | 0 |  |  | Fraction | 0
|  | Sum | 0 |  |  | Sum | 0
|  | STDEV | 0 |  |  | STDEV | 0
up | 2942 | 1 | 0 | 0 | 0 | 0 | 0 | 0 | 0 | 0
| 2942 | 2 | 0 | 0 | 0 | 0 | 0 | 0 | 0 | 0
| 2942 | 3 | 0 | 0 | 0 | 0 | 0 | 0 | 0 | 0
| 2942 | 4 | 0 | 0 | 0 | 0 | 0 | 0 | 0 | 0
| 2942 | 5 | 0 | 0 | 0 | 0 | 0 | 0 | 0 | 0
| 2942 | 6 | 0 | 0 | 0 | 0 | 0 | 0 | 0 | 0
| 2942 | 7 | 0 | 0 | 0 | 0 | 0 | 0 | 0 | 0
| 2942 | 8 | 0 | 0 | 0 | 0 | 0 | 0 | 0 | 0
| 2942 | 9 | 0 | 0 | 0 | 0 | 0 | 0 | 0 | 0
| 2942 | 10 | 0 | 0 | 0 | 0 | 0 | 0 | 0 | 0
|  | Fraction | 0 |  |  | Fraction | 0
|  | Sum | 0 |  |  | Sum | 0
|  | STDEV | 0 |  |  | STDEV | 0
down | 4903 | 1 | 0 | 0 | 0 | 0 | 0 | 0 | 0 | 0
| 4903 | 2 | 0 | 0 | 0 | 0 | 0 | 0 | 0 | 0
| 4903 | 3 | 0 | 0 | 0 | 0 | 0 | 0 | 0 | 0
| 4903 | 4 | 0 | 0 | 0 | 0 | 0 | 0 | 0 | 0
| 4903 | 5 | 0 | 0 | 0 | 0 | 1 | 4 | 0 | 0
| 4903 | 6 | 0 | 0 | 0 | 0 | 0 | 0 | 0 | 0
| 4903 | 7 | 0 | 0 | 0 | 0 | 0 | 0 | 0 | 0
| 4903 | 8 | 0 | 0 | 0 | 0 | 0 | 0 | 0 | 0
| 4903 | 9 | 0 | 0 | 0 | 0 | 0 | 0 | 0 | 0
| 4903 | 10 | 0 | 0 | 0 | 0 | 0 | 0 | 0 | 0
|  | Fraction | 0 |  |  | Fraction | 0.025
|  | Sum | 0 |  |  | Sum | 0.5
|  | STDEV | 0 |  |  | STDEV | 0.07905694
up | 9807 | 1 | 1 | 7 | 0 | 0 | 2 | 7 | 0 | 0
| 9807 | 2 | 1 | 5 | 0 | 0 | 2 | 8 | 0 | 0
| 9807 | 3 | 2 | 4 | 0 | 0 | 0 | 6 | 0 | 0
| 9807 | 4 | 0 | 7 | 0 | 0 | 0 | 7 | 0 | 0
| 9807 | 5 | 2 | 5 | 0 | 0 | 3 | 4 | 0 | 0
| 9807 | 6 | 1 | 6 | 0 | 0 | 1 | 6 | 0 | 0
| 9807 | 7 | 2 | 3 | 0 | 0 | 0 | 5 | 0 | 0
| 9807 | 8 | 3 | 5 | 0 | 0 | 1 | 8 | 0 | 0
| 9807 | 9 | 0 | 0 | 0 | 0 | 0 | 0 | 0 | 0
| 9807 | 10 | 0 | 8 | 0 | 0 | 0 | 9 | 0 | 0
|  | Fraction | 0.3 |  |  | Fraction | 0.225
|  | Sum | 6.2 |  |  | Sum | 6.9
|  | STDEV | 0.2581989 |  |  | STDEV | 0.2751262

## 85.98 mol%
Time: 23 June 11:00 AM started, finished | [6 empty] | Imaged 29 June 4:25 PM started, finished 6:00 PM
First indent is 4 mm off each side from bottom left corner
Sample washed with acetone then IPA
|  |  | Immediately Following Indentation |  |  |  | One Week Later
| Load | Number | Primary Radials | Secondary Radials | Shallow Laterals | Cones | Primary Radials | Secondary Radials | Shallow Laterals | Cones
up | 245.2 | 1 | 0 | 0 | 0 | 0 | 0 | 0 | 0 | 0
| 245.2 | 2 | 0 | 0 | 0 | 0 | 0 | 0 | 0 | 0
| 245.2 | 3 | 0 | 0 | 0 | 0 | 0 | 0 | 0 | 0
| 245.2 | 4 | 0 | 0 | 0 | 0 | 0 | 0 | 0 | 0
| 245.2 | 5 | 0 | 0 | 0 | 0 | 0 | 0 | 0 | 0
| 245.2 | 6 | 0 | 0 | 0 | 0 | 0 | 0 | 0 | 0
| 245.2 | 7 | 0 | 0 | 0 | 0 | 0 | 0 | 0 | 0
| 245.2 | 8 | 0 | 0 | 0 | 0 | 0 | 0 | 0 | 0
| 245.2 | 9 | 0 | 0 | 0 | 0 | 0 | 0 | 0 | 0
| 245.2 | 10 | 0 | 0 | 0 | 0 | 0 | 0 | 0 | 0
|  | Fraction | 0 |  |  | Fraction | 0
|  | Sum | 0 |  |  | Sum | 0
|  | STDEV | 0 |  |  | STDEV | 0
down | 490.3 | 1 | 0 | 0 | 0 | 0 | 0 | 0 | 0 | 0
| 490.3 | 2 | 0 | 0 | 0 | 0 | 0 | 0 | 0 | 0
| 490.3 | 3 | 0 | 0 | 0 | 0 | 0 | 0 | 0 | 0
| 490.3 | 4 | 0 | 0 | 0 | 0 | 0 | 0 | 0 | 0
| 490.3 | 5 | 0 | 0 | 0 | 0 | 0 | 0 | 0 | 0
| 490.3 | 6 | 0 | 0 | 0 | 0 | 0 | 0 | 0 | 0
| 490.3 | 7 | 0 | 0 | 0 | 0 | 0 | 0 | 0 | 0
| 490.3 | 8 | 0 | 0 | 0 | 0 | 0 | 0 | 0 | 0
| 490.3 | 9 | 0 | 0 | 0 | 0 | 0 | 0 | 0 | 0
| 490.3 | 10 | 0 | 0 | 0 | 0 | 0 | 0 | 0 | 0
|  | Fraction | 0 |  |  | Fraction | 0
|  | Sum | 0 |  |  | Sum | 0
|  | STDEV | 0 |  |  | STDEV | 0
up | 980.7 | 1 | 0 | 0 | 0 | 0 | 0 | 0 | 0 | 0
| 980.7 | 2 | 0 | 0 | 0 | 0 | 0 | 0 | 0 | 0
| 980.7 | 3 | 0 | 0 | 0 | 0 | 0 | 0 | 0 | 0
| 980.7 | 4 | 0 | 0 | 0 | 0 | 0 | 0 | 0 | 0
| 980.7 | 5 | 0 | 0 | 0 | 0 | 0 | 0 | 0 | 0
| 980.7 | 6 | 0 | 0 | 0 | 0 | 0 | 0 | 0 | 0
| 980.7 | 7 | 0 | 0 | 0 | 0 | 0 | 0 | 0 | 0
| 980.7 | 8 | 0 | 0 | 0 | 0 | 0 | 0 | 0 | 0
| 980.7 | 9 | 0 | 0 | 0 | 0 | 0 | 0 | 0 | 0
| 980.7 | 10 | 0 | 0 | 0 | 0 | 0 | 0 | 0 | 0
|  | Fraction | 0 |  |  | Fraction | 0
|  | Sum | 0 |  |  | Sum | 0
|  | STDEV | 0 |  |  | STDEV | 0
down | 1961 | 1 | 0 | 0 | 0 | 0 | 0 | 0 | 0 | 0
| 1961 | 2 | 0 | 0 | 0 | 0 | 0 | 0 | 0 | 0
| 1961 | 3 | 0 | 0 | 0 | 0 | 0 | 0 | 0 | 0
| 1961 | 4 | 0 | 0 | 0 | 0 | 0 | 0 | 0 | 0
| 1961 | 5 | 0 | 0 | 0 | 0 | 0 | 0 | 0 | 0
| 1961 | 6 | 0 | 0 | 0 | 0 | 0 | 0 | 0 | 0
| 1961 | 7 | 0 | 0 | 0 | 0 | 0 | 0 | 0 | 0
| 1961 | 8 | 0 | 0 | 0 | 0 | 0 | 0 | 0 | 0
| 1961 | 9 | 0 | 0 | 0 | 0 | 0 | 0 | 0 | 0
| 1961 | 10 | 0 | 0 | 0 | 0 | 0 | 0 | 0 | 0
|  | Fraction | 0 |  |  | Fraction | 0
|  | Sum | 0 |  |  | Sum | 0
|  | STDEV | 0 |  |  | STDEV | 0
up | 2942 | 1 | 0 | 0 | 0 | 0 | 0 | 0 | 0 | 0
| 2942 | 2 | 0 | 0 | 0 | 0 | 0 | 0 | 0 | 0
| 2942 | 3 | 0 | 0 | 0 | 0 | 0 | 0 | 0 | 0
| 2942 | 4 | 0 | 0 | 0 | 0 | 0 | 0 | 0 | 0
| 2942 | 5 | 0 | 0 | 0 | 0 | 0 | 0 | 0 | 0
| 2942 | 6 | 0 | 0 | 0 | 0 | 0 | 0 | 0 | 0
| 2942 | 7 | 0 | 0 | 0 | 0 | 0 | 0 | 0 | 0
| 2942 | 8 | 0 | 0 | 0 | 0 | 0 | 0 | 0 | 0
| 2942 | 9 | 0 | 0 | 0 | 0 | 0 | 0 | 0 | 0
| 2942 | 10 | 0 | 0 | 0 | 0 | 0 | 0 | 0 | 0
|  | Fraction | 0 |  |  | Fraction | 0
|  | Sum | 0 |  |  | Sum | 0
|  | STDEV | 0 |  |  | STDEV | 0
down | 4903 | 1 | 0 | 0 | 0 | 0 | 0 | 0 | 0 | 0
| 4903 | 2 | 0 | 0 | 0 | 0 | 0 | 0 | 0 | 0
| 4903 | 3 | 0 | 0 | 0 | 0 | 0 | 2 | 0 | 0
| 4903 | 4 | 0 | 0 | 0 | 0 | 0 | 0 | 0 | 0
| 4903 | 5 | 0 | 0 | 0 | 0 | 0 | 0 | 0 | 0
| 4903 | 6 | 0 | 0 | 0 | 0 | 0 | 0 | 0 | 0
| 4903 | 7 | 0 | 0 | 0 | 0 | 0 | 0 | 0 | 0
| 4903 | 8 | 0 | 0 | 0 | 0 | 0 | 0 | 0 | 0
| 4903 | 9 | 0 | 0 | 0 | 0 | 0 | 0 | 0 | 0
| 4903 | 10 | 0 | 0 | 0 | 0 | 0 | 0 | 0 | 0
|  | Fraction | 0 |  |  | Fraction | 0
|  | Sum | 0 |  |  | Sum | 0.2
|  | STDEV | 0 |  |  | STDEV | 0
up | 9807 | 1 | 0 | 0 | 0 | 0 | 2 | 3 | 0 | 0
| 9807 | 2 | 0 | 0 | 0 | 0 | 2 | 3 | 0 | 0
| 9807 | 3 | 0 | 0 | 0 | 0 | 0 | 0 | 0 | 0
| 9807 | 4 | 0 | 0 | 0 | 0 | 1 | 3 | 0 | 0
| 9807 | 5 | 0 | 0 | 0 | 0 | 0 | 0 | 0 | 0
| 9807 | 6 | 0 | 0 | 0 | 0 | 0 | 0 | 0 | 0
| 9807 | 7 | 0 | 0 | 0 | 0 | 0 | 0 | 0 | 0
| 9807 | 8 | 0 | 0 | 0 | 0 | 0 | 2 | 0 | 0
| 9807 | 9 | 1 | 5 | 0 | 1 | 1 | 4 | 1 | 1
| 9807 | 10 | 0 | 0 | 0 | 0 | 0 | 0 | 0 | 0
|  | Fraction | 0.025 |  |  | Fraction | 0.15
|  | Sum | 0.6 |  |  | Sum | 2.1
|  | STDEV | 0.07905694 |  |  | STDEV | 0.2108185

## 89.93 mol%
Time: 23 June 1:00 PM started, finished 2:00 PM | [6 empty] | Imaged 29 June 6:30 PM started, finished 8:15 PM
First indent is 4 mm off each side from bottom left corner
Sample washed with acetone then IPA
|  |  | Immediately Following Indentation |  |  |  | One Week Later
| Load | Number | Primary Radials | Secondary Radials | Shallow Laterals | Cones | Primary Radials | Secondary Radials | Shallow Laterals | Cones
up | 245.2 | 1 | 0 | 0 | 0 | 0 | 0 | 0 | 0 | 0
| 245.2 | 2 | 0 | 0 | 0 | 0 | 0 | 0 | 0 | 0
| 245.2 | 3 | 0 | 0 | 0 | 0 | 0 | 0 | 0 | 0
| 245.2 | 4 | 0 | 0 | 0 | 0 | 0 | 0 | 0 | 0
| 245.2 | 5 | 0 | 0 | 0 | 0 | 0 | 0 | 0 | 0
| 245.2 | 6 | 0 | 0 | 0 | 0 | 0 | 0 | 0 | 0
| 245.2 | 7 | 0 | 0 | 0 | 0 | 0 | 0 | 0 | 0
| 245.2 | 8 | 0 | 0 | 0 | 0 | 0 | 0 | 0 | 0
| 245.2 | 9 | 0 | 0 | 0 | 0 | 0 | 0 | 0 | 0
| 245.2 | 10 | 0 | 0 | 0 | 0 | 0 | 0 | 0 | 0
|  | Fraction | 0 |  |  | Fraction | 0
|  | Sum | 0 |  |  | Sum | 0
|  | STDEV | 0 |  |  | STDEV | 0
down | 490.3 | 1 | 0 | 0 | 0 | 0 | 0 | 0 | 0 | 0
| 490.3 | 2 | 0 | 0 | 0 | 0 | 0 | 0 | 0 | 0
| 490.3 | 3 | 0 | 0 | 0 | 0 | 0 | 0 | 0 | 0
| 490.3 | 4 | 0 | 0 | 0 | 0 | 0 | 0 | 0 | 0
| 490.3 | 5 | 0 | 0 | 0 | 0 | 0 | 0 | 0 | 0
| 490.3 | 6 | 0 | 0 | 0 | 0 | 0 | 0 | 0 | 0
| 490.3 | 7 | 0 | 0 | 0 | 0 | 0 | 0 | 0 | 0
| 490.3 | 8 | 0 | 0 | 0 | 0 | 0 | 0 | 0 | 0
| 490.3 | 9 | 0 | 0 | 0 | 0 | 0 | 0 | 0 | 0
| 490.3 | 10 | 0 | 0 | 0 | 0 | 0 | 0 | 0 | 0
|  | Fraction | 0 |  |  | Fraction | 0
|  | Sum | 0 |  |  | Sum | 0
|  | STDEV | 0 |  |  | STDEV | 0
up | 980.7 | 1 | 0 | 0 | 0 | 0 | 0 | 0 | 0 | 0
| 980.7 | 2 | 0 | 0 | 0 | 0 | 0 | 0 | 0 | 0
| 980.7 | 3 | 0 | 0 | 0 | 0 | 0 | 0 | 0 | 0
| 980.7 | 4 | 0 | 0 | 0 | 0 | 0 | 0 | 0 | 0
| 980.7 | 5 | 0 | 0 | 0 | 0 | 0 | 0 | 0 | 0
| 980.7 | 6 | 0 | 0 | 0 | 0 | 0 | 0 | 0 | 0
| 980.7 | 7 | 0 | 0 | 0 | 0 | 0 | 0 | 0 | 0
| 980.7 | 8 | 0 | 0 | 0 | 0 | 0 | 0 | 0 | 0
| 980.7 | 9 | 0 | 0 | 0 | 0 | 0 | 0 | 0 | 0
| 980.7 | 10 | 0 | 0 | 0 | 0 | 0 | 0 | 0 | 0
|  | Fraction | 0 |  |  | Fraction | 0
|  | Sum | 0 |  |  | Sum | 0
|  | STDEV | 0 |  |  | STDEV | 0
down | 1961 | 1 | 0 | 0 | 0 | 0 | 0 | 0 | 0 | 0
| 1961 | 2 | 0 | 0 | 0 | 0 | 0 | 0 | 0 | 0
| 1961 | 3 | 0 | 0 | 0 | 0 | 0 | 0 | 0 | 0
| 1961 | 4 | 0 | 0 | 0 | 0 | 0 | 0 | 0 | 0
| 1961 | 5 | 0 | 0 | 0 | 0 | 0 | 0 | 0 | 0
| 1961 | 6 | 0 | 0 | 0 | 0 | 0 | 0 | 0 | 0
| 1961 | 7 | 0 | 0 | 0 | 0 | 0 | 0 | 0 | 0
| 1961 | 8 | 0 | 0 | 0 | 0 | 0 | 0 | 0 | 0
| 1961 | 9 | 0 | 0 | 0 | 0 | 0 | 0 | 0 | 0
| 1961 | 10 | 0 | 0 | 0 | 0 | 0 | 0 | 0 | 0
|  | Fraction | 0 |  |  | Fraction | 0
|  | Sum | 0 |  |  | Sum | 0
|  | STDEV | 0 |  |  | STDEV | 0
up | 2942 | 1 | 0 | 0 | 0 | 0 | 0 | 0 | 0 | 0
| 2942 | 2 | 0 | 0 | 0 | 0 | 0 | 0 | 0 | 0
| 2942 | 3 | 0 | 0 | 0 | 0 | 0 | 0 | 0 | 0
| 2942 | 4 | 0 | 0 | 0 | 0 | 0 | 0 | 0 | 0
| 2942 | 5 | 0 | 0 | 0 | 0 | 0 | 0 | 0 | 0
| 2942 | 6 | 0 | 0 | 0 | 0 | 0 | 0 | 0 | 0
| 2942 | 7 | 0 | 0 | 0 | 0 | 0 | 0 | 0 | 0
| 2942 | 8 | 0 | 0 | 0 | 0 | 0 | 0 | 0 | 0
| 2942 | 9 | 0 | 0 | 0 | 0 | 0 | 0 | 0 | 0
| 2942 | 10 | 0 | 0 | 0 | 0 | 0 | 0 | 0 | 0
|  | Fraction | 0 |  |  | Fraction | 0
|  | Sum | 0 |  |  | Sum | 0
|  | STDEV | 0 |  |  | STDEV | 0
down | 4903 | 1 | 0 | 0 | 0 | 0 | 0 | 0 | 0 | 0
| 4903 | 2 | 0 | 0 | 0 | 0 | 0 | 0 | 0 | 0
| 4903 | 3 | 0 | 0 | 0 | 0 | 0 | 0 | 0 | 0
| 4903 | 4 | 0 | 0 | 0 | 0 | 0 | 0 | 0 | 0
| 4903 | 5 | 0 | 0 | 0 | 0 | 0 | 0 | 0 | 0
| 4903 | 6 | 0 | 0 | 0 | 0 | 0 | 0 | 0 | 0
| 4903 | 7 | 0 | 0 | 0 | 0 | 0 | 0 | 0 | 0
| 4903 | 8 | 0 | 0 | 0 | 0 | 0 | 0 | 0 | 0
| 4903 | 9 | 0 | 0 | 0 | 0 | 0 | 0 | 0 | 0
| 4903 | 10 | 0 | 0 | 0 | 0 | 0 | 2 | 0 | 0
|  | Fraction | 0 |  |  | Fraction | 0
|  | Sum | 0 |  |  | Sum | 0.2
|  | STDEV | 0 |  |  | STDEV | 0
up | 9807 | 1 | 1 | 3 | 0 | 0 | 0 | 4 | 0 | 0
| 9807 | 2 | 0 | 0 | 0 | 0 | 0 | 0 | 0 | 0
| 9807 | 3 | 0 | 0 | 0 | 0 | 0 | 0 | 0 | 0
| 9807 | 4 | 0 | 0 | 0 | 0 | 0 | 0 | 0 | 0
| 9807 | 5 | 0 | 0 | 0 | 0 | 0 | 0 | 0 | 0
| 9807 | 6 | 0 | 0 | 0 | 0 | 0 | 0 | 0 | 0
| 9807 | 7 | 0 | 0 | 0 | 0 | 0 | 0 | 0 | 0
| 9807 | 8 | 0 | 0 | 0 | 0 | 0 | 0 | 0 | 0
| 9807 | 9 | 0 | 0 | 0 | 0 | 0 | 0 | 0 | 0
| 9807 | 10 | 0 | 0 | 0 | 0 | 0 | 0 | 0 | 0
|  | Fraction | 0.025 |  |  | Fraction | 0
|  | Sum | 0.4 |  |  | Sum | 0.4
|  | STDEV | 0.07905694 |  |  | STDEV | 0

## 100 mol%
Time: 23 June 2:40 PM started, finished 3:30 PM | [6 empty] | Imaged 30 June 1:00 PM started, finished 2:15 PM
First indent is 1 mm off each side from bottom left corner
Sample washed with acetone then IPA
|  |  | Immediately Following Indentation |  |  |  | One Week Later
| Load | Number | Primary Radials | Secondary Radials | Shallow Laterals | Cones | Primary Radials | Secondary Radials | Shallow Laterals | Cones
up | 245.2 | 1 | 0 | 0 | 0 | 0 | 0 | 0 | 0 | 0
| 245.2 | 2 | 0 | 0 | 0 | 0 | 0 | 0 | 0 | 0
| 245.2 | 3 | 0 | 0 | 0 | 0 | 0 | 0 | 0 | 0
| 245.2 | 4 | 0 | 0 | 0 | 0 | 0 | 0 | 0 | 0
| 245.2 | 5 | 0 | 0 | 0 | 0 | 0 | 0 | 0 | 0
| 245.2 | 6 | 0 | 0 | 0 | 0 | 0 | 0 | 0 | 0
| 245.2 | 7 | 0 | 0 | 0 | 0 | 0 | 0 | 0 | 0
| 245.2 | 8 | 0 | 0 | 0 | 0 | 0 | 0 | 0 | 0
| 245.2 | 9 | 0 | 0 | 0 | 0 | 0 | 0 | 0 | 0
|  | Fraction | 0 |  |  | Fraction | 0
|  | Sum | 0 |  |  | Sum | 0
|  | STDEV | 0 |  |  | STDEV | 0
down | 490.3 | 1 | 0 | 0 | 0 | 0 | 0 | 0 | 0 | 0
| 490.3 | 2 | 0 | 0 | 0 | 0 | 0 | 0 | 0 | 0
| 490.3 | 3 | 0 | 0 | 0 | 0 | 0 | 0 | 0 | 0
| 490.3 | 4 | 0 | 0 | 0 | 0 | 0 | 0 | 0 | 0
| 490.3 | 5 | 0 | 0 | 0 | 0 | 0 | 0 | 0 | 0
| 490.3 | 6 | 0 | 0 | 0 | 0 | 0 | 0 | 0 | 0
| 490.3 | 7 | 0 | 0 | 0 | 0 | 0 | 0 | 0 | 0
| 490.3 | 8 | 0 | 0 | 0 | 0 | 0 | 0 | 0 | 0
| 490.3 | 9 | 0 | 0 | 0 | 0 | 0 | 0 | 0 | 0
|  | Fraction | 0 |  |  | Fraction | 0
|  | Sum | 0 |  |  | Sum | 0
|  | STDEV | 0 |  |  | STDEV | 0
up | 980.7 | 1 | 0 | 0 | 0 | 0 | 0 | 0 | 0 | 0
| 980.7 | 2 | 0 | 0 | 0 | 0 | 0 | 0 | 0 | 0
| 980.7 | 3 | 0 | 0 | 0 | 0 | 0 | 0 | 0 | 0
| 980.7 | 4 | 0 | 0 | 0 | 0 | 0 | 0 | 0 | 0
| 980.7 | 5 | 0 | 0 | 0 | 0 | 0 | 0 | 0 | 0
| 980.7 | 6 | 0 | 0 | 0 | 0 | 0 | 0 | 0 | 0
| 980.7 | 7 | 0 | 0 | 0 | 0 | 0 | 0 | 0 | 0
| 980.7 | 8 | 0 | 0 | 0 | 0 | 0 | 0 | 0 | 0
| 980.7 | 9 | 0 | 0 | 0 | 0 | 0 | 0 | 0 | 0
|  | Fraction | 0 |  |  | Fraction | 0
|  | Sum | 0 |  |  | Sum | 0
|  | STDEV | 0 |  |  | STDEV | 0
down | 1961 | 1 | 0 | 0 | 0 | 0 | 0 | 0 | 0 | 0
| 1961 | 2 | 0 | 0 | 0 | 0 | 0 | 0 | 0 | 0
| 1961 | 3 | 0 | 0 | 0 | 0 | 0 | 0 | 0 | 0
| 1961 | 4 | 0 | 0 | 0 | 0 | 0 | 0 | 0 | 0
| 1961 | 5 | 0 | 0 | 0 | 0 | 0 | 0 | 0 | 0
| 1961 | 6 | 0 | 0 | 0 | 0 | 0 | 0 | 0 | 0
| 1961 | 7 | 0 | 0 | 0 | 0 | 0 | 0 | 0 | 0
| 1961 | 8 | 0 | 0 | 0 | 0 | 0 | 0 | 0 | 0
| 1961 | 9 | 0 | 0 | 0 | 0 | 0 | 0 | 0 | 0
|  | Fraction | 0 |  |  | Fraction | 0
|  | Sum | 0 |  |  | Sum | 0
|  | STDEV | 0 |  |  | STDEV | 0
up | 2942 | 1 | 0 | 0 | 0 | 0 | 0 | 0 | 0 | 0
| 2942 | 2 | 0 | 0 | 0 | 0 | 0 | 0 | 0 | 0
| 2942 | 3 | 0 | 0 | 0 | 0 | 0 | 0 | 0 | 0
| 2942 | 4 | 0 | 0 | 0 | 0 | 0 | 0 | 0 | 0
| 2942 | 5 | 0 | 0 | 0 | 0 | 0 | 0 | 0 | 0
| 2942 | 6 | 0 | 0 | 0 | 0 | 0 | 0 | 0 | 0
| 2942 | 7 | 0 | 0 | 0 | 0 | 0 | 0 | 0 | 0
| 2942 | 8 | 0 | 0 | 0 | 0 | 0 | 0 | 0 | 0
| 2942 | 9 | 0 | 0 | 0 | 0 | 0 | 0 | 0 | 0
|  | Fraction | 0 |  |  | Fraction | 0
|  | Sum | 0 |  |  | Sum | 0
|  | STDEV | 0 |  |  | STDEV | 0
down | 4903 | 1 | 0 | 0 | 0 | 0 | 0 | 0 | 0 | 0
| 4903 | 2 | 0 | 0 | 0 | 0 | 0 | 0 | 0 | 0
| 4903 | 3 | 0 | 0 | 0 | 1 | 0 | 0 | 0 | 1
| 4903 | 4 | 0 | 0 | 0 | 0 | 0 | 0 | 0 | 0
| 4903 | 5 | 0 | 0 | 0 | 0 | 0 | 0 | 0 | 0
| 4903 | 6 | 0 | 0 | 0 | 0 | 0 | 0 | 0 | 0
| 4903 | 7 | 0 | 0 | 0 | 0 | 0 | 0 | 0 | 0
| 4903 | 8 | 0 | 0 | 0 | 0 | 0 | 0 | 0 | 0
| 4903 | 9 | 0 | 0 | 0 | 0 | 0 | 0 | 0 | 0
|  | Fraction | 0 |  |  | Fraction | 0
|  | Sum | 0 |  |  | Sum | 0
|  | STDEV | 0 |  |  | STDEV | 0
up | 9807 | 1 | 0 | 0 | 0 | 0 | 0 | 0 | 0 | 0
| 9807 | 2 | 0 | 0 | 0 | 0 | 0 | 0 | 0 | 0
| 9807 | 3 | 0 | 0 | 0 | 0 | 0 | 0 | 0 | 0
| 9807 | 4 | 0 | 0 | 0 | 0 | 1 | 5 | 0 | 0
| 9807 | 5 | 0 | 0 | 0 | 0 | 0 | 0 | 0 | 0
| 9807 | 6 | 0 | 0 | 0 | 0 | 1 | 7 | 0 | 0
| 9807 | 7 | 0 | 0 | 0 | 0 | 0 | 0 | 0 | 0
| 9807 | 8 | 0 | 0 | 0 | 0 | 0 | 0 | 0 | 0
| 9807 | 9 | 0 | 0 | 0 | 0 | 0 | 0 | 0 | 0
|  | Fraction | 0 |  |  | Fraction | 0.05714286
|  | Sum | 0 |  |  | Sum | 1.555556
|  | STDEV | 0 |  |  | STDEV | 0.1102396

## Averages
Crack threshold highlighted in white.
Cracks under loads
| Mol. % Silica | 245.2 | Sum | STDEV | 490.3 | Sum | STDEV | 980.7 | Sum | STDEV | 1961 | Sum | STDEV | 2942 | Sum | STDEV | 4903 | Sum | STDEV | 9807 | Sum | STDEV
| 39.75 | 0 | 0 | 0 | 0 | 0 | 0 | 0 | 0 | 0 | 0.025 | 0.3 | 0.07905694 | 0.15 | 2 | 0.1748015 | 0.225 | 2.8 | 0.2188988 | 0.425 | 5.7 | 0.2648375
| 45.14 | 0 | 0 | 0 | 0 | 0 | 0 | 0 | 0 | 0 | 0 | 0 | 0 | 0 | 0 | 0 | 0 | 0.5 | 0 | 0.25 | 4.7 | 0.2357023
| 48.51 | 0 | 0 | 0 | 0 | 0 | 0 | 0 | 0 | 0 | 0 | 0 | 0 | 0 | 0 | 0 | 0 | 0 | 0 | 0.275 | 4.7 | 0.2188988
| 60.61 | 0 | 0 | 0 | 0 | 0 | 0 | 0 | 0 | 0 | 0 | 0 | 0 | 0 | 0 | 0 | 0 | 0 | 0 | 0.3 | 6.2 | 0.2581989
| 85.98 | 0 | 0 | 0 | 0 | 0 | 0 | 0 | 0 | 0 | 0 | 0 | 0 | 0 | 0 | 0 | 0 | 0 | 0 | 0.025 | 0.6 | 0.07905694
| 89.93 | 0 | 0 | 0 | 0 | 0 | 0 | 0 | 0 | 0 | 0 | 0 | 0 | 0 | 0 | 0 | 0 | 0 | 0 | 0.025 | 0.4 | 0.07905694
| 100 | 0 | 0 | 0 | 0 | 0 | 0 | 0 | 0 | 0 | 0 | 0 | 0 | 0 | 0 | 0 | 0 | 0 | 0 | 0 | 0 | 0
After a week
| 39.75 | 0 | 0 | 0 | 0 | 0 | 0 | 0 | 0 | 0 | 0.05 | 1.3 | 0.1054093 | 0.15 | 3.5 | 0.1748015 | 0.525 | 4.9 | 0.2993047 | 0.5 | 7.5 | 0.3535534
| 45.14 | 0 | 0 | 0 | 0 | 0 | 0 | 0 | 0 | 0 | 0 | 0 | 0 | 0 | 0 | 0 | 0 | 0.5 | 0 | 0.3 | 6 | 0.2297341
| 48.51 | 0 | 0 | 0 | 0 | 0 | 0 | 0 | 0 | 0 | 0 | 0 | 0 | 0 | 0 | 0 | 0 | 0 | 0 | 0.225 | 6.2 | 0.2486072
| 60.61 | 0 | 0 | 0 | 0 | 0 | 0 | 0 | 0 | 0 | 0 | 0 | 0 | 0 | 0 | 0 | 0.025 | 0.5 | 0.07905694 | 0.225 | 6.9 | 0.2751262 | Crack threshold over time changes just for the four highest silica content.
| 85.98 | 0 | 0 | 0 | 0 | 0 | 0 | 0 | 0 | 0 | 0 | 0 | 0 | 0 | 0 | 0 | 0 | 0.2 | 0 | 0.15 | 2.1 | 0.2108185
| 89.93 | 0 | 0 | 0 | 0 | 0 | 0 | 0 | 0 | 0 | 0 | 0 | 0 | 0 | 0 | 0 | 0 | 0.2 | 0 | 0 | 0.4 | 0
| 100 | 0 | 0 | 0 | 0 | 0 | 0 | 0 | 0 | 0 | 0 | 0 | 0 | 0 | 0 | 0 | 0 | 0 | 0 | 0.05714286 | 1.555556 | 0.1102396

## Metallization
Calibration: µm per pixel |  | Trial data
1 | 0.20833 | Load | Number | Area
2 | 0.20833 | 2942 | 1 | 524.5016
3 | 0.20799 | 2942 | 2 | 544.0946
Avg | 0.2082167 | 2942 | 3 | 537.3757
STDEV | 0.0001962991 | 2942 | 4 | 538.8929
|  |  | Avg | 536.2162
|  |  | Stdev | 8.322864
|  | 490.3 | 1 | 113.5264
|  | 490.3 | 2 | 129.4349
|  | 490.3 | 3 | 112.6161
|  | 490.3 | 4 | 119.0749
|  |  | Avg | 118.663075
|  |  | Stdev | 7.727724
|  | 245.2 | 1
|  | 245.2 | 2
|  | 245.2 | 3
|  | 245.2 | 4
|  |  | Avg | #DIV/0!
|  |  | Stdev | #DIV/0!