## 39.75 mol% silica
Time: 21 June 4:50 PM started, finished 6:20 PM
First indent is 2 mm off each side from bottom left corner
|  |  | Immediately Following Indentation |  |  |  | One Week Later
| Load | Number | Primary Radials | Secondary Radials | Shallow Laterals | Cones | Primary Radials | Secondary Radials | Shallow Laterals | Cones
up | 245.2 | 1 | 0 | 0 | 0 | 0
| 245.2 | 2 | 0 | 0 | 0 | 0
| 245.2 | 3 | 0 | 0 | 0 | 0
| 245.2 | 4 | 0 | 0 | 0 | 0
| 245.2 | 5 | 0 | 0 | 0 | 0
| 245.2 | 6 | 0 | 0 | 0 | 0
| 245.2 | 7 | 0 | 0 | 0 | 0
| 245.2 | 8 | 0 | 0 | 0 | 0
| 245.2 | 9 | 0 | 0 | 0 | 0
| 245.2 | 10 | 0 | 0 | 0 | 0
|  | Avg | 0 | 0 | 0 | 0
|  | STDEV | 0 | 0 | 0 | 0
down | 490.3 | 1 | 0 | 0 | 0 | 0
| 490.3 | 2 | 0 | 0 | 0 | 0
| 490.3 | 3 | 0 | 0 | 0 | 0
| 490.3 | 4 | 0 | 0 | 0 | 0
| 490.3 | 5 | 0 | 0 | 0 | 0
| 490.3 | 6 | 0 | 0 | 0 | 0
| 490.3 | 7 | 0 | 0 | 0 | 0
| 490.3 | 8 | 0 | 0 | 0 | 0
| 490.3 | 9 | 0 | 0 | 0 | 0
| 490.3 | 10 | 0 | 0 | 0 | 0
|  | Avg | 0 | 0 | 0 | 0
|  | STDEV | 0 | 0 | 0 | 0
up | 980.7 | 1 | 0 | 0 | 0 | 0
| 980.7 | 2 | 0 | 0 | 0 | 0
| 980.7 | 3 | 0 | 0 | 0 | 0
| 980.7 | 4 | 0 | 0 | 0 | 0
| 980.7 | 5 | 0 | 0 | 0 | 0
| 980.7 | 6 | 0 | 0 | 0 | 0
| 980.7 | 7 | 0 | 0 | 0 | 0
| 980.7 | 8 | 0 | 0 | 0 | 0
| 980.7 | 9 | 0 | 0 | 0 | 0
| 980.7 | 10 | 0 | 0 | 0 | 0
|  | Avg | 0 | 0 | 0 | 0
|  | STDEV | 0 | 0 | 0 | 0
down | 1961 | 1 | 0 | 0 | 0 | 0
| 1961 | 2 | 0 | 0 | 0 | 0
| 1961 | 3 | 0 | 0 | 0 | 0
| 1961 | 4 | 0 | 0 | 0 | 0
| 1961 | 5 | 0 | 0 | 0 | 0
| 1961 | 6 | 1 | 2 | 0 | 0
| 1961 | 7 | 0 | 0 | 0 | 0
| 1961 | 8 | 0 | 0 | 0 | 0
| 1961 | 9 | 0 | 0 | 0 | 0
| 1961 | 10 | 0 | 0 | 0 | 0
|  | Avg | 0.1 | 0.2 | 0 | 0
|  | STDEV | 0.3162278 | 0.6324555 | 0 | 0
up | 2942 | 1 | 1 | 1 | 0 | 0
| 2942 | 2 | 0 | 0 | 0 | 0
| 2942 | 3 | 0 | 0 | 0 | 0
| 2942 | 4 | 1 | 4 | 0 | 0
| 2942 | 5 | 0 | 0 | 0 | 0
| 2942 | 6 | 0 | 0 | 0 | 0
| 2942 | 7 | 2 | 1 | 0 | 0
| 2942 | 8 | 0 | 0 | 0 | 0
| 2942 | 9 | 1 | 4 | 0 | 0
| 2942 | 10 | 1 | 4 | 0 | 0
|  | Avg | 0.6 | 1.4 | 0 | 0
|  | STDEV | 0.6992059 | 1.837873 | 0 | 0
down | 4903 | 1 | 0 | 4 | 0 | 0
| 4903 | 2 | 0 | 0 | 0 | 0
| 4903 | 3 | 0 | 0 | 0 | 0
| 4903 | 4 | 2 | 1 | 0 | 0 | weird one
| 4903 | 5 | 2 | 3 | 0 | 0
| 4903 | 6 | 0 | 0 | 0 | 0
| 4903 | 7 | 1 | 4 | 0 | 0
| 4903 | 8 | 1 | 1 | 0 | 0
| 4903 | 9 | 2 | 2 | 0 | 0
| 4903 | 10 | 1 | 4 | 0 | 0
|  | Avg | 0.9 | 1.9 | 0 | 0
|  | STDEV | 0.875595 | 1.72884 | 0 | 0
up | 9807 | 1 | 2 | 5 | 0 | 0
| 9807 | 2 | 2 | 4 | 0 | 0
| 9807 | 3 | 1 | 6 | 0 | 0
| 9807 | 4 | 1 | 4 | 0 | 0
| 9807 | 5 | 1 | 5 | 0 | 0
| 9807 | 6 | 3 | 1 | 0 | 0
| 9807 | 7 | 0 | 6 | 0 | 0
| 9807 | 8 | 1 | 5 | 0 | 0
| 9807 | 9 | 3 | 3 | 0 | 0
| 9807 | 10 | 3 | 1 | 0 | 0
|  | Avg | 1.7 | 4 | 0 | 0
|  | STDEV | 1.05935 | 1.825742 | 0 | 0

## 45.14 mol% silica
Time: 21 June 10:05 AM started, finished 11:30 AM
First indent is 2 mm off each side from bottom left corner
Sample washed with acetone then IPA
|  |  | Immediately Following Indentation |  |  |  | One Week Later
| Load | Number | Primary Radials | Secondary Radials | Shallow Laterals | Cones | Primary Radials | Secondary Radials | Shallow Laterals | Cones
up | 245.2 | 1 | 0 | 0 | 0 | 0
| 245.2 | 2 | 0 | 0 | 0 | 0
| 245.2 | 3 | 0 | 0 | 0 | 0
| 245.2 | 4 | 0 | 0 | 0 | 0
| 245.2 | 5 | 0 | 0 | 0 | 0
| 245.2 | 6 | 0 | 0 | 0 | 0
| 245.2 | 7 | 0 | 0 | 0 | 0
| 245.2 | 8 | 0 | 0 | 0 | 0
| 245.2 | 9 | 0 | 0 | 0 | 0
| 245.2 | 10 | 0 | 0 | 0 | 0
|  | Avg | 0 | 0 | 0 | 0
|  | STDEV | 0 | 0 | 0 | 0
down | 490.3 | 1 | 0 | 0 | 0 | 0
| 490.3 | 2 | 0 | 0 | 0 | 0
| 490.3 | 3 | 0 | 0 | 0 | 0
| 490.3 | 4 | 0 | 0 | 0 | 0
| 490.3 | 5 | 0 | 0 | 0 | 0
| 490.3 | 6 | 0 | 0 | 0 | 0
| 490.3 | 7 | 0 | 0 | 0 | 0
| 490.3 | 8 | 0 | 0 | 0 | 0
| 490.3 | 9 | 0 | 0 | 0 | 0
| 490.3 | 10 | 0 | 0 | 0 | 0
|  | Avg | 0 | 0 | 0 | 0
|  | STDEV | 0 | 0 | 0 | 0
up | 980.7 | 1 | 0 | 0 | 0 | 0
| 980.7 | 2 | 0 | 0 | 0 | 0
| 980.7 | 3 | 0 | 0 | 0 | 0
| 980.7 | 4 | 0 | 0 | 0 | 0
| 980.7 | 5 | 0 | 0 | 0 | 0
| 980.7 | 6 | 0 | 0 | 0 | 0
| 980.7 | 7 | 0 | 0 | 0 | 0
| 980.7 | 8 | 0 | 0 | 0 | 0
| 980.7 | 9 | 0 | 0 | 0 | 0
| 980.7 | 10 | 0 | 0 | 0 | 0
|  | Avg | 0 | 0 | 0 | 0
|  | STDEV | 0 | 0 | 0 | 0
down | 1961 | 1 | 0 | 0 | 0 | 0
| 1961 | 2 | 0 | 0 | 0 | 0
| 1961 | 3 | 0 | 0 | 0 | 0
| 1961 | 4 | 0 | 0 | 0 | 0
| 1961 | 5 | 0 | 0 | 0 | 0
| 1961 | 6 | 0 | 0 | 0 | 0
| 1961 | 7 | 0 | 0 | 0 | 0
| 1961 | 8 | 0 | 0 | 0 | 0
| 1961 | 9 | 0 | 0 | 0 | 0
| 1961 | 10 | 0 | 0 | 0 | 0
|  | Avg | 0 | 0 | 0 | 0
|  | STDEV | 0 | 0 | 0 | 0
up | 2942 | 1 | 0 | 0 | 0 | 0
| 2942 | 2 | 0 | 0 | 0 | 0
| 2942 | 3 | 0 | 0 | 0 | 0
| 2942 | 4 | 0 | 0 | 0 | 0
| 2942 | 5 | 0 | 0 | 0 | 0
| 2942 | 6 | 0 | 0 | 0 | 0
| 2942 | 7 | 0 | 0 | 0 | 0
| 2942 | 8 | 0 | 0 | 0 | 0
| 2942 | 9 | 0 | 0 | 0 | 0
| 2942 | 10 | 0 | 0 | 0 | 0
|  | Avg | 0 | 0 | 0 | 0
|  | STDEV | 0 | 0 | 0 | 0
down | 4903 | 1 | 0 | 0 | 0 | 0
| 4903 | 2 | 0 | 0 | 0 | 0
| 4903 | 3 | 0 | 0 | 0 | 0
| 4903 | 4 | 0 | 0 | 0 | 0
| 4903 | 5 | 0 | 0 | 0 | 0
| 4903 | 6 | 0 | 0 | 0 | 0
| 4903 | 7 | 0 | 0 | 0 | 0
| 4903 | 8 | 0 | 0 | 0 | 0
| 4903 | 9 | 0 | 5 | 0 | 0
| 4903 | 10 | 0 | 0 | 0 | 0
|  | Avg | 0 | 0.5 | 0 | 0
|  | STDEV | 0 | 1.581139 | 0 | 0
up | 9807 | 1 | 1 | 7 | 0 | 0
| 9807 | 2 | 3 | 4 | 0 | 0
| 9807 | 3 | 2 | 4 | 0 | 0
| 9807 | 4 | 1 | 3 | 0 | 0
| 9807 | 5 | 0 | 0 | 0 | 0
| 9807 | 6 | 1 | 4 | 0 | 0
| 9807 | 7 | 1 | 4 | 0 | 0
| 9807 | 8 | 1 | 5 | 0 | 0
| 9807 | 9 | 0 | 0 | 0 | 0
| 9807 | 10 | 0 | 6 | 0 | 0
|  | Avg | 1 | 3.7 | 0 | 0
|  | STDEV | 0.942809 | 2.263233 | 0 | 0