## 39.75
Load | Indent Number | My Area | Keyence Area | Keyence Surface Area | My Box Area | % Difference | Hardness | Hardness with Box
490 | 10 | 50.67323 | 50.423 | 51.845 | 64.72839 | 0.4962574 | 1828.999 | 1431.849
490 | 8 | 52.3095 | 52.28 | 53.691 | 65.31895 | 0.05643398 | 1771.786 | 1418.903
490 | 5 | 51.7676 | 53.011 | 53.482 | 62.23896 | -2.34555 | 1790.333 | 1489.12
490 | 7 | 52.98575 | 52.758 | 54.407 | 57.98968 | 0.4316891 | 1749.173 | 1598.237
490 | 4 | 50.60681 | 50.188 | 51.645 | 61.98456 | 0.8344839 | 1831.399 | 1495.231
490 | 1 | 54.48617 | 54.12 | 55.724 | 68.51987 | 0.6765949 | 1701.005 | 1352.619
490 | 3 | 50.97512 | 51.1 | 52.719 | 64.06841 | -0.2443762 | 1818.166 | 1446.598
980 | 4 | 105.0794 | 104.934 | 108.826 | 127.5095 | 0.138562 | 1764.023 | 1453.715
980 | 5 | 106.3338 | 106.296 | 109.79 | 134.1657 | 0.0355386 | 1743.214 | 1381.594
980 | 8 | 207.0055 | 200.58 | 202.359 | 229.0366 | 3.203457 | 895.4473 | 809.314
980 | 9 | 105.3119 | 105.22 | 109.17 | 131.4718 | 0.08730134 | 1760.13 | 1409.904
980 | 7 | 104.69 | 103.883 | 109.033 | 129.7541053 | 0.7767901 | 1770.586 | 1428.568
980 | 3 | 104.9617 | 105.272 | 109.359 | 132.7506 | -0.294799 | 1766.002 | 1396.322
1961 | 6 | 221.2882 | 219.893 | 229.732 | 277.4157 | 0.6344858 | 1676.159 | 1337.034
1961 | 4 | 196.3772 | 196.621 | 206.095 | 243.5312 | -0.1239699 | 1888.784 | 1523.066
1961 | 9 | 213.6095 | 213.244 | 225.785 | 253.8316 | 0.1713846 | 1736.413 | 1461.261
1961 | 8 | 192.282 | 192.29 | 205.308 | 220.684 | -0.00414418 | 1929.011 | 1680.748
1961 | 5 | 202.234 | 202.55 | 227.912 | 261.4244626 | -0.1559962 | 1834.084 | 1418.82
1961 | 7 | 206.6674 | 206.282 | 216.907 | 249.2379 | 0.1868176 | 1794.74 | 1488.193
1961 | 3 | 212.5075 | 211.473 | 221.647 | 267.0892 | 0.4892102 | 1745.417 | 1388.728
1961 | 2 | 209.9626 | 209.885 | 219.904 | 263.4137 | 0.03695591 | 1766.573 | 1408.105
2942 | 10 | 302.5178 | 303.117 | 324.892 | 381.54 | -0.1976755 | 1839.448 | 1458.473
2942 | 1 | 305.496 | 306.893 | 325.969 | 383.5778 | -0.4552026 | 1821.516 | 1450.725
2942 | 3 | 308.6131 | 309.358 | 354.545 | 400.9691 | -0.2407922 | 1803.118 | 1387.802
2942 | 4 | 312.9861 | 313.073 | 350.922 | 382.8681 | -0.02777231 | 1777.925 | 1453.414
2942 | 7 | 317.9175 | 317.778 | 335.389 | 399.3481 | 0.04390551 | 1750.347 | 1393.435
2942 | 5 | 311.709 | 310.999 | 333.429 | 400.0401 | 0.2283071 | 1785.209 | 1391.025
2942 | 9 | 315.8193 | 315.634 | 33.816 | 380.148 | 0.05872165 | 1761.975 | 1463.814
2942 | 8 | 308.2644 | 310.66 | 330.594 | 373.7897 | -0.7711323 | 1805.158 | 1488.714
4903 | 6 | 501.1351 | 503.905 | 537.057 | 629.318 | -0.5496813 | 1850.559 | 1473.627
4903 | 7 | 514.3476 | 515.641 | 554.774 | 617.1392 | -0.2508329 | 1803.022 | 1502.708
4903 | 10 | 0.4468059 | 497.334 | 527.98 | 0.3634875 | -99.91016 | 2075576.8 | 2551339.7
4903 | 8 | 505.5866 | 505.841 | 561.767 | 626.1816 | -0.0502957 | 1834.266 | 1481.008
4903 | 1 | 509.8327 | 508.948 | 551.451 | 662.4322 | 0.1738389 | 1818.989 | 1399.962
4903 | 4 | 503.5367 | 505.008 | 547.047 | 636.9277 | -0.2913398 | 1841.733 | 1456.021
4903 | 3 | 497.4203 | 497.604 | 527.969 | 649.3595 | -0.03691701 | 1864.379 | 1428.146
4903 | 9 | 513.1023 | 512.403 | 548.064 | 627.4912 | 0.1364712 | 1807.398 | 1477.917
9807 | 4 | 995.2723 | 1024.172 | 1174.842 | 1247.87 | -2.821761 | 1863.761 | 1486.492
9807 | 5 | 1028.74 | 1031.056 | 1101.709 | 1285.861 | -0.2245765 | 1803.126 | 1442.573

## 45.14
Load | Indent Number | My Area | Keyence Area | Keyence Surface Area | My Box Area | % Difference | Hardness | Hardness with Box
490 | 9 | 53.55908 | 53.756 | 54.998 | 64.2991 | -0.3663284 | 1730.449 | 1441.408
490 | 1 | 49.36985 | 49.555 | 50.825 | 62.6842 | -0.373624 | 1877.285 | 1478.543
490 | 7 | 54.02445 | 53.869 | 55.183 | 64.61748 | 0.288562 | 1715.543 | 1434.306
490 | 8 | 52.97329 | 52.523 | 53.979 | 64.23951 | 0.8573217 | 1749.585 | 1442.745
490 | 5 | 52.23902 | 51.985 | 53.313 | 67.09412 | 0.4886452 | 1774.177 | 1381.362
490 | 4 | 52.13581 | 52.202 | 53.583 | 62.47737 | -0.1267996 | 1777.689 | 1483.437
980 | 10 | 108.4183 | 108.631 | 112.015 | 131.2076 | -0.1958108 | 1709.698 | 1412.742
980 | 6 | 107.6768 | 107.121 | 110.695 | 125.7457 | 0.5188309 | 1721.472 | 1474.106
980 | 7 | 106.6627 | 106.157 | 109.317 | 129.1543 | 0.4764107 | 1737.838 | 1435.202
980 | 2 | 109.6215 | 109.083 | 112.379 | 143.378 | 0.493705 | 1690.931 | 1292.824
1961 | 4 | 209.9167 | 209.312 | 281.691 | 250.848 | 0.288901 | 1766.959 | 1478.641
1961 | 2 | 216.1847 | 215.865 | 223.442 | 255.131 | 0.1481013 | 1715.728 | 1453.818
1961 | 3 | 188.4478 | 188.219 | 195.405 | 224.3029 | 0.1215825 | 1968.259 | 1653.631
1961 | 8 | 195.5283 | 199.269 | 207.826 | 257.2365 | -1.877189 | 1896.984
1961 | 5 | 217.3101 | 216.716 | 224.682 | 258.0095 | 0.2741353 | 1706.843 | 1437.599
1961 | 10 | 215.6385 | 214.303 | 221.685 | 256.8493 | 0.6231685 | 1720.074 | 1444.093
2942 | 4 | 307.5211 | 307.961 | 320.761 | 368.6175 | -0.1428589 | 1809.521 | 1509.603
2942 | 2 | 314.1108 | 313.759 | 325.381 | 373.3193 | 0.1121187 | 1771.559 | 1490.59
2942 | 10 | 302.4808 | 303.343 | 318.068 | 371.3257 | -0.2842457 | 1839.674 | 1498.592
2942 | 3 | 316.2329 | 315.651 | 329.05 | 370.9745 | 0.1843569 | 1759.671 | 1500.011
2942 | 9 | 320.0969 | 319.948 | 336.173 | 378.0947 | 0.04653144 | 1738.43 | 1471.763
2942 | 8 | 311.7347 | 311.789 | 328.064 | 376.021 | -0.0174087 | 1785.062 | 1479.88
2942 | 6 | 310.7949 | 310.513 | 327.485 | 370.3009 | 0.09079486 | 1790.46 | 1502.74
2942 | 1 | 323.0231 | 323.186 | 336.103 | 383.7036 | -0.05040832 | 1722.681 | 1450.249
2942 | 7 | 327.1571 | 326.831 | 340.964 | 394.8282 | 0.09977164 | 1700.913 | 1409.387
2942 | 5 | 316.928 | 316.962 | 334.353 | 354.7612 | -0.01071998 | 1755.811 | 1568.565
4903 | 8 | 524.9018 | 526.039 | 550.032 | 636.1536 | -0.2161882 | 1766.769 | 1457.793
4903 | 9 | 509.445 | 510.736 | 536.27 | 618.6816 | -0.2527729 | 1820.373 | 1498.962
4903 | 10 | 0.04291767 | 552.219 | 576.062 | 0.02377816 | -99.99223 | 21608349.6
4903 | 2 | 521.9647 | 522.281 | 547.669 | 629.1087 | -0.0605632 | 1776.71 | 1474.117
4903 | 3 | 520.8013 | 520.328 | 551.332 | 637.5545 | 0.09095562 | 1780.679 | 1454.589
4903 | 4 | 524.4101 | 524.529 | 554.715 | 635.8897 | -0.02266027 | 1768.425 | 1458.398
4903 | 5 | 512.5532 | 513.584 | 541.197 | 610.2108 | -0.2007088 | 1809.334 | 1519.77
4903 | 1 | 532.5297 | 532.506 | 558.469 | 629.268 | 0.004441532 | 1741.462 | 1473.744
4903 | 7 | 540.5882 | 537.185 | 561.973 | 637.3219 | 0.6335333 | 1715.502 | 1455.12
4903 | 6 | 519.0098 | 515.597 | 541.937 | 624.5373 | 0.6619102 | 1786.826 | 1484.907
9807 | 5 | 1031.645 | 1027.905 | 1086.876 | 1218.83 | 0.3638404 | 1798.05 | 1521.909
9807 | 2 | 1021.715 | 1019.355 | 1091.03 | 1187.236 | 0.2314714 | 1815.526 | 1562.41
9807 | 4 | 1031.319 | 1034.736 | 1100.847 | 1209.373 | -0.3302148 | 1798.618 | 1533.81
9807 | 3 | 1048.64 | 1042.496 | 1090.731 | 1247.356 | 0.5893866 | 1768.909 | 1487.105

## 48.51
Load | Indent Number | My Area | Keyence Area | Keyence Surface Area | My Box Area | % Difference | Hardness | Hardness with Box
245 | 5 | 25.38604 | 24.877 | 25.408 | 31.83207 | -2.046211 | 1825.438
245 | 1 | 23.51927 | 24.625 | 25.094 | 22.4383 | 4.490281 | 1970.326
245 | 10 | 24.43819 | 24.66 | 25.25 | 27.26698 | 0.8994739 | 1896.238 | 1699.515
245 | 6 | 24.32785 | 24.79 | 25.084 | 27.89649 | 1.864279 | 1904.839
245 | 9 | 24.82534 | 24.912 | 25.546 | 29.75732 | 0.3478717 | 1866.667 | 1557.285
245 | 7 | 25.49506 | 25.528 | 25.959 | 30.13836 | 0.1290327 | 1817.632 | 1537.596
490 | 1 | 55.79165 | 55.084 | 56.925 | 68.61851 | -1.284672 | 1661.203
490 | 7 | 51.30388 | 50.666 | 52.44 | 64.28653 | -1.258988 | 1806.516
980 | 8 | 108.5006 | 108.527 | 111.765 | 132.4513 | 0.02434556 | 1708.401 | 1399.476
980 | 4 | 110.8101 | 110.472 | 114.065 | 132.8164 | -0.3060678 | 1672.794 | 1395.63
980 | 6 | 109.1303 | 108.779 | 112.337 | 130.8642 | -0.3229033 | 1698.544 | 1416.45
980 | 1 | 106.2022 | 105.628 | 109.272 | 130.8436 | -0.5435705 | 1745.374 | 1416.673
980 | 2 | 108.2692 | 107.468 | 111.276 | 138.9299 | -0.7455051 | 1712.053 | 1334.217
980 | 3 | 107.0866 | 106.531 | 110.112 | 131.2863 | -0.5215352 | 1730.959 | 1411.896
980 | 9 | 105.6726 | 105.055 | 108.401 | 139.401 | -0.5878966 | 1754.121 | 1329.708
1961 | 2 | 206.2022 | 206.43 | 215.887 | 241.9067 | 0.1103703 | 1798.789 | 1533.295
1961 | 3 | 215.3602 | 214.997 | 223.328 | 260.5186 | -0.1689447 | 1722.297 | 1423.753
1961 | 1 | 216.4316 | 216.238 | 224.882 | 265.3179 | -0.08951215 | 1713.771 | 1397.999
1961 | 8 | 216.98 | 216.968 | 226.245 | 260.4998 | -0.005539794 | 1709.439 | 1423.856
1961 | 7 | 213.7396 | 213.322 | 219.272 | 251.6899 | -0.1957527 | 1735.356 | 1473.695
1961 | 4 | 215.0866 | 214.589 | 222.993 | 256.4346 | -0.2318628 | 1724.488 | 1446.428
1961 | 5 | 204.6013 | 204.112 | 214.076 | 252.0262 | -0.2397123 | 1812.863 | 1471.729
1961 | 10 | 207.8509 | 207.593 | 215.552 | 252.9759 | -0.1242244 | 1784.521 | 1466.204
2942 | 7 | 304.2475 | 304.289 | 319.171 | 373.595 | 0.01363572 | 1828.991 | 1489.49
2942 | 9 | 317.1914 | 317.223 | 337.453 | 384.0101 | 0.009963422 | 1754.354 | 1449.092
2942 | 6 | 307.7374 | 308.022 | 329.651 | 371.7456 | 0.09239387 | 1808.249 | 1496.9
2942 | 8 | 313.1803 | 310.903 | 326.543 | 384.477 | -0.7324783 | 1776.823 | 1447.332
2942 | 10 | 312.7236 | 313.282 | 329.939 | 369.3318 | 0.1782383 | 1779.417 | 1506.683
4903 | 8 | 511.7858 | 512.785 | 543.786 | 646.7787 | 0.1948618 | 1812.047 | 1433.844
4903 | 10 | 508.7865 | 509.834 | 538.956 | 619.6616 | 0.205461 | 1822.729 | 1496.591
4903 | 4 | 519.5143 | 520.25 | 548.345 | 620.5451 | 0.1414158 | 1785.091 | 1494.46
4903 | 7 | 512.2508 | 513.766 | 541.128 | 622.6832 | 0.2949201 | 1810.402 | 1489.329
4903 | 5 | 510.4964 | 511.344 | 543.041 | 617.0585 | 0.1657601 | 1816.624 | 1502.905
4903 | 6 | 504.9617 | 503.332 | 530.324 | 607.6305 | -0.323783 | 1836.535 | 1526.224
4903 | 9 | 518.5968 | 515.363 | 553.901 | 629.5101 | -0.6274882 | 1788.249 | 1473.177
4903 | 2 | 499.6106 | 501.084 | 528.891 | 604.4684 | 0.2940372 | 1856.206 | 1534.208
4903 | 3 | 503.9861 | 504.93 | 537.887 | 605.9784 | 0.1869424 | 1840.091 | 1530.385
4903 | 1 | 501.8306 | 497.612 | 525.272 | 614.4798 | -0.8477683 | 1847.994 | 1509.212

## 60.61
Load | Indent Number | My Area | Keyence Area | Keyence Surface Area | My Box Area | % Difference | Hardness | Hardness with Box
980 | 3 | 350.6528 | 353.167 | 366.271 | 365.7883 | 0.7119138 | 528.6213 | 506.7481
980 | 9 | 316.3812 | 318.603 | 332.306 | 367.8938 | 0.6973484 | 585.8834 | 503.8479
980 | 5 | 307.9827 | 307.622 | 324.246 | 370.2407 | -0.1172575 | 601.8602 | 500.6541
980 | 2 | 339.275 | 341.475 | 353.741 | 374.0938777 | 0.6442687 | 546.3489 | 495.4973
980 | 7 | 311.8397 | 311.719 | 325.371 | 376.2629 | -0.03871909 | 594.4161 | 492.641
1961 | 10 | 504.6951 | 500.859 | 526.929 | 615.2663 | -0.76591 | 734.9272 | 602.8515
1961 | 4 | 503.9078 | 502.195 | 528.937 | 603.9899 | -0.3410579 | 736.0755 | 614.1066
1961 | 6 | 500.5927 | 500.607 | 529.709 | 620.5382 | 0.002848192 | 740.95 | 597.7298
1961 | 1 | 496.1304 | 493.402 | 522.638 | 607.6854 | -0.5529712 | 747.6144 | 610.372
1961 | 2 | 504.1674 | 504.565 | 538.685 | 609.6771 | 0.07880836 | 735.6965 | 608.3781
1961 | 7 | 502.9478 | 502.178 | 528.958 | 611.6639 | -0.1532945 | 737.4805 | 606.402
1961 | 8 | 531.4104 | 534.338 | 558.617 | 594.2355 | 0.5478982 | 697.9807 | 624.1872
1961 | 3 | 532.296 | 528.053 | 550.496 | 619.8602 | -0.8035159 | 696.8194 | 598.3837
1961 | 9 | 615.5084 | 619.559 | 645.284 | 705.4692 | 0.6537904 | 602.6144 | 525.7695

## 85.98
Load | Indent Number | My Area | Keyence Area | Keyence Surface Area | My Box Area | % Difference | Hardness | Hardness with Box
980 | 9 | 141.8043 | 140.009 | 144.151 | 158.4826 | -1.282304 | 1307.171 | 1169.608
980 | 8 | 139.3794 | 137.377 | 141.331 | 144.1684 | -1.457613 | 1329.913 | 1285.737
980 | 4 | 142.9011 | 142.158 | 147.114 | 142.5362 | -0.5227325 | 1297.138 | 1300.46
1961 | 8 | 260.2434 | 257.878 | 268.334 | 295.0877 | -0.9172621 | 1425.259 | 1256.963
1961 | 9 | 263.0825 | 257.898 | 266.675 | 300.1634 | -2.010296 | 1409.878 | 1235.707
1961 | 1 | 272.7521 | 265.533 | 275.979 | 290.8677 | -2.718718 | 1359.895 | 1275.199
1961 | 10 | 233.5277 | 232.042 | 243.648 | 276.6267 | -0.6402706 | 1588.309 | 1340.848
1961 | 5 | 254.0145 | 251.027 | 264.346 | 286.9753 | -1.190123 | 1460.209 | 1292.495
1961 | 3 | 268.1776 | 266.899 | 277.313 | 300.9886 | -0.4790618 | 1383.092 | 1232.32
1961 | 7 | 274.9202 | 269.269 | 278.652 | 295.956 | -2.098709 | 1349.171 | 1253.275
2942 | 7 | 392.6743 | 386.436 | 403.052 | 459.7918 | -1.614329 | 1417.118 | 1210.256
2942 | 9 | 366.9883 | 365.502 | 381.099 | 440.1359 | -0.406644 | 1516.304 | 1264.305
2942 | 4 | 364.8457 | 356.782 | 386.344 | 432.1857 | -2.26011 | 1525.209 | 1287.562
2942 | 2 | 393.5374 | 392.663 | 406.682 | 450.6303 | -0.2226884 | 1414.01 | 1234.861
2942 | 5 | 382.6785 | 381.433 | 397.808 | 442.2966 | -0.3265354 | 1454.134 | 1258.128
2942 | 6 | 385.0572 | 379.585 | 395.106 | 446.5738 | -1.441614 | 1445.151 | 1246.078
2942 | 3 | 378.9578 | 375.527 | 390.805 | 456.0913 | -0.9136072 | 1468.411 | 1220.076
2942 | 10 | 377.3335 | 375.185 | 390.011 | 450.4553 | -0.5726557 | 1474.732 | 1235.341
4903 | 6 | 612.2426 | 603.952 | 635.531 | 785.734 | -1.372722 | 1514.726 | 1180.272
4903 | 4 | 584.9044 | 582.597 | 616.784 | 750.7245 | -0.3960607 | 1585.524 | 1235.313
4903 | 9 | 606.4464 | 603.249 | 641.212 | 745.7504 | -0.5300279 | 1529.204 | 1243.553
4903 | 10 | 576.7435 | 573.697 | 603.459 | 730.0383 | -0.5310271 | 1607.959 | 1270.317
4903 | 2 | 597.818 | 591.717 | 620.234 | 749.8859 | -1.031074 | 1551.275 | 1236.695
4903 | 8 | 658.161 | 653.515 | 682.356 | 751.9395 | -0.7109173 | 1409.047 | 1233.317
4903 | 3 | 625.4084 | 622.074 | 650.601 | 753.6121 | -0.5360125 | 1482.839 | 1230.58
4903 | 1 | 604.4218 | 600.818 | 628.986 | 744.5084 | -0.5998104 | 1534.326 | 1245.627
9807 | 3 | 907.3742 | 915.873 | 1263.841 | 1031.662 | 0.9279406 | 2044.304 | 1798.021
9807 | 4 | 0.1018094 | 610.863 | 782.415 | 0.06358353 | 99.98333 | 18219817.2 | 29173423.0
9807 | 2 | 0.1989912 | 805.739 | 1372.942 | 0.1158934 | 99.9753 | 9321767.0 | 16005655.7
9807 | 6 | 0.3331945 | 678.005 | 1199.781 | 0.2400094 | 99.95086 | 5567166.4 | 7728652.0
9807 | 8 | 1059.39 | 1059.539 | 1128.409 | 1365.359 | 0.01409989 | 1750.96 | 1358.58

## 89.93
Load | Indent Number | My Area | Keyence Area | Keyence Surface Area | My Box Area | % Difference | Hardness | Hardness with Box
980 | 9 | 113.6552 | 113.349 | 118.129 | 137.7367 | -0.2701563 | 1630.92 | 1345.775
980 | 4 | 123.5702 | 121.827 | 126.575 | 139.3199 | -1.430921 | 1500.058 | 1330.481
980 | 6 | 111.9014 | 11.039 | 115.933 | 133.2137 | -913.6913 | 1656.481 | 1391.467
980 | 5 | 128.4867 | 127.272 | 132.171 | 138.3453 | -0.9543831 | 1442.66 | 1339.854
980 | 7 | 113.8311 | 114.072 | 119.431 | 132.3586 | 0.2111579 | 1628.399 | 1400.457
1961 | 5 | 214.8419 | 214.845 | 298.374 | 272.3284 | 0.001421969 | 1726.451 | 1362.01
1961 | 7 | 223.6873 | 223.423 | 241.456 | 276.5185 | -0.1182737 | 1658.182 | 1341.372
1961 | 4 | 247.876 | 247.331 | 257.857 | 291.2507 | -0.2203409 | 1496.37 | 1273.522
1961 | 2 | 233.325 | 227.502 | 239.566 | 272.5746 | -2.55952 | 1589.689 | 1360.781
1961 | 6 | 254.8992 | 251.731 | 263.129 | 296.7562 | -1.258558 | 1455.141 | 1249.895
2942 | 10 | 307.48 | 301.253 | 350.404 | 347.3243 | -2.067049 | 1809.762 | 1602.151
2942 | 8 | 295.555 | 297.617 | 322.25 | 360.4567 | 0.6928265 | 1882.783 | 1543.78
2942 | 2 | 293.924 | 302.679 | 329.529 | 384.0137 | 2.892514 | 1893.231 | 1449.078
2942 | 3 | 410.649 | 399.695 | 413.956 | 476.7457 | -2.740596 | 1355.089 | 1167.217
2942 | 4 | 347.3428 | 347.561 | 392.025 | 366.1117 | 0.06277749 | 1602.065 | 1519.935
2942 | 7 | 280.6003 | 282.589 | 329.672 | 317.5316 | 0.7037321 | 1983.126 | 1752.474
4903 | 2 | 493.0803 | 491.407 | 551.625 | 529.7524 | -0.3405183 | 1880.789 | 1750.591
4903 | 4 | 449.5589 | 450.503 | 521.717 | 520.0419 | 0.2095622 | 2062.867 | 1783.279
4903 | 10 | 462.966 | 464.587 | 512.782 | 464.8507 | 0.3489227 | 2003.128 | 1995.006
4903 | 8 | 385.4416 | 386.737 | 678.503 | 415.9972 | 0.334954 | 2406.02 | 2229.294
4903 | 5 | 451.4624 | 450.744 | 494.625 | 515.3583 | -0.1593816 | 2054.169 | 1799.486
4903 | 1 | 460.1055 | 458.359 | 521.484 | 557.0164 | -0.381043 | 2015.581 | 1664.906

## 100
Load | Indent Number | My Area | Keyence Area | Keyence Surface Area | My Box Area | % Difference | Hardness | Hardness with Box
245 | 1 | 52.61821 | 53.48 | 55.17 | 60.25219 | 1.611418 | 880.6956 | 769.1111
245 | 9 | 37.24563 | 40.361 | 41.378 | 29.90856 | 7.718757 | 1244.19 | 1549.41
245 | 3 | 32.13958 | 33.51 | 34.494 | 32.92354 | 4.089592 | 1441.856 | 1407.523
490 | 7 | 52.7996 | 53.962 | 56.298 | 58.06708 | 2.154107 | 1755.34 | 1596.107
490 | 5 | 67.26978 | 67.182 | 68.968 | 65.16006 | -0.1306596 | 1377.755 | 1422.363
490 | 4 | 58.79899 | 58.583 | 60.707 | 57.70217 | -0.3686885 | 1576.239 | 1606.201
490 | 1 | 60.01428 | 60.954 | 63.461 | 59.64207 | 1.54168 | 1544.32 | 1553.958
490 | 6 | 57.17221 | 59.628 | 61.716 | 60.2967 | 4.118525 | 1621.089 | 1537.087
490 | 2 | 53.60677 | 54.987 | 57.543 | 57.69144 | 2.510094 | 1728.909 | 1606.499
980 | 1 | 138.1016 | 133.479 | 137.312 | 143.0159 | -3.463132 | 1342.219 | 1296.098
980 | 2 | 136.1766 | 132.575 | 135.932 | 137.3101 | -2.716636 | 1361.192 | 1349.956
1961 | 8 | 201.569 | 201.304 | 211.135 | 228.8413 | -0.1316421 | 1840.135 | 1620.836
1961 | 5 | 152.778 | 156.081 | 239.119 | 200.7051 | 2.116189 | 2427.798 | 1848.056
1961 | 3 | 207.8201 | 209.863 | 221.212 | 211.7567 | 0.9734619 | 1784.785 | 1751.605
1961 | 9 | 201.0861 | 205.061 | 217.342 | 247.197 | 1.93842 | 1844.554 | 1500.48
2942 | 7 | 57.77712 | 263.323 | 387.256 | 129.442 | 78.05846 | 9631.25 | 4298.959
2942 | 5 | 126.1573 | 242.73 | 294.955 | 280.8357 | 48.02566 | 4410.888 | 1981.464
2942 | 6 | 204.102 | 218.622 | 291.808 | 266.8956 | 6.641605 | 2726.411 | 2084.957
4903 | 6 | 0.146092 | 281.685 | 366.524 | 0.08315301 | 99.94814 | 6347916.4 | 11152693.9
4903 | 4 | 121.649 | 331.007 | 586.591 | 238.0938 | 63.24881 | 7623.408 | 3895.019
4903 | 2 | 108.3797 | 344.728 | 549.347 | 289.8631 | 68.56079 | 8556.765 | 3199.372
4903 | 5 | 0.1118517 | 243.293 | 450.748 | 0.07151064 | 99.95403 | 8291156.1 | 12968421.0
4903 | 3 | 0.04793645 | 370.022 | 632.335 | 0.02796293 | 99.98704 | 19346030.9 | 33164624.4
4903 | 8 | 0.07989408 | 336.491 | 425.346 | 0.04724717 | 99.97626 | 11607618.5 | 19628267.6
4903 | 7 | 250.872 | 344.407 | 635.135 | 391.1422 | 27.15828 | 3696.627 | 2370.954
9807 | 2 | 80.27301 | 572.913 | 929.912 | 301.4693 | 85.98862 | 23108.01 | 6153.029
9807 | 5 | 0.182615 | 590.613 | 974.128 | 0.1143325 | 99.96908 | 10157702.0 | 16224160.4
9807 | 6 | 0.06848064 | 591.798 | 741.002 | 0.03765571 | 99.98843 | 27087205.3 | 49260775.5