## Different Planes
Load | Number | Loose Plane C.S. Area | Tight Plane C.S. Area | Loose Plane DCL/BCL Cut C.S. Area | Tight Plane DCL/BCL Cut C.S. Area | Loose Plane DCL/BCL Cut C.S. Area, Height Threshold -0.004 µm | Tight Plane DCL/BCL Cut C.S. Area, Height Threshold -0.004 µm |  | Average Loose Plane C.S. Area | STDEV | Average Tight Plane C.S. Area | STDEV | Percent Difference b/w Loose and Tight | Average Loose Plane DCL/BCL Cut C.S. Area | STDEV | Percent Difference from no DCL/BCL Cut | Average Tight Plane DCL/BCL Cut C.S. Area | STDEV | Percent Difference from no DCL/BCL Cut | Percent Difference, DCL/BCL Cut b/w Loose and Tight Planes | Average Loose Plane DCL/BCL Cut C.S. Area, Height Threshold | STDEV | Percent Difference, no height threshold | Average Tight Plane DCL/BCL Cut C.S. Area, Height Threshold | STDEV | Percent Difference, no height threshold
980.7 | 1 |  |  |  |  | 141.937 |  | 1961 | 273.3116 | 11.11877 | 274.537 | 10.79361 | 0.4473499 | 273.6852 | 10.97954 | 0.1366004 | 274.8182 | 10.99834 | 0.1023746 | 0.4131241 | 271.5838 | 10.20067 | -0.7707755 | 272.6766 | 10.28591 | -0.7823271
980.7 | 2 | [6 empty] | 2942 | 388.2773 | 4.591936 | 378.2187 | 20.47148 | -2.624584 | 386.0807 | 5.123677 | -0.5673517 | 375.8747 | 23.44505 | -0.6216737 | -2.678897 | 384.259 | 4.818227 | -0.4729515 | 374.482 | 23.27285 | -0.3712013
980.7 | 3 | [6 empty] | 4903 | 619.6863 | 14.83848 | 572.183 | 54.09906 | -7.971232 | 614.9082 | 11.35737 | -0.7740463 | 570.693 | 52.73488 | -0.2607457 | -7.458691 | 612.6147 | 11.29134 | -0.3736794 | 568.7008 | 52.47406 | -0.3496889
980.7 | 4 |  |  |  |  | 145.654 | 146.056
980.7 | 5 |  |  |  |  | 135.388 | 135.428 |  | Average Tight Plane DCL/BCL Cut C.S. Area | Hardness
980.7 | 6 |  |  |  |  | 139.808 | 140.009 | 1961 | 274.8182 | 1349.671
1961 | 1 | 271.56 | 272.946 | 274.513 | 275.939 | 273.167 | 274.794 | 2942 | 375.8747 | 1480.456
1961 | 2 | 255.287 | 257.115 | 255.266 | 256.412 | 254.242 | 255.307 | 4903 | 570.693 | 1625.007
1961 | 3 | 282.207 | 282.368 | 281.464 | 281.645 | 276.542 | 276.663
1961 | 4
1961 | 5 | 274.995 | 275.879 | 274.493 | 275.437 | 273.107 | 273.97
1961 | 6 | 282.509 | 284.377 | 282.69 | 284.658 | 280.861 | 282.649
2942 | 1
2942 | 2
2942 | 3 | 383.161 | 381.835 | 381.755 | 380.408 | 380.569 | 378.922
2942 | 4
2942 | 5 | 392.041 | 396.641 | 391.739 | 396.722 | 389.71 | 395.215
2942 | 6 | 389.63 | 356.18 | 384.748 | 350.494 | 382.498 | 349.309
4903 | 1 | 620.527 | 564.997 | 618.156 | 565.158 | 615.344 | 563.33
4903 | 2 | 630.351 | 629.929 | 620.969 | 625.851 | 618.759 | 623.802
4903 | 3 | 614.399 | 525.4 | 614.841 | 525.56 | 612.953 | 523.933
4903 | 4 | 592.923 | 609.256 | 593.224 | 610.04 | 591.215 | 607.549
4903 | 5 | 626.011 | 493.235 | 616.127 | 492.713 | 613.234 | 490.985
4903 | 6 | 633.907 | 610.281 | 626.132 | 604.836 | 624.183 | 602.606

## Pileup Profiles
Load | Number | Max Pileup 1, Original | Max Pileup 2, Original | Max Pileup 1, Planed and Cut | Max Pileup 2, Planed and Cut | Percent Difference from not cut | Percent Difference from not cut |  | Average Max Pileup, nm | STDEV, nm | Average Cut Max Pileup, nm | STDEV, nm
490 | 1 | 0.224 | 0.069 | 0.219 | 0.071 | -2.257336 | 2.857143 | 490 | 125.75 | 73.56769 | 120.6667 | 66.5983
490 | 2 | 0.181 | 0.067 | 0.174 | 0.039 | -3.943662 | -52.83019 | 981 | 150.4167 | 84.79436 | 133 | 86.93467
490 | 3 | 0.146 | 0.047 | 0.165 | 0.088 | 12.21865 | 60.74074 | 1961 | 298.2 | 204.6514 | 253.1 | 129.2925
490 | 4 | 0.161 | 0.036 | 0.142 | 0.032 | -12.54125 | -11.76471 | 2942 | 297.5833 | 156.9067 | 289.6667 | 230.6916
490 | 5 | 0.112 | 0.036 | 0.112 | 0.053 | 0 | 38.20225 | 4903 | 288.3333 | 144.0993 | 328.4167 | 135.4913
490 | 6 | 0.221 | 0.209 | 0.226 | 0.127 | 2.237136 | -48.80952
980.7 | 1 | 0.142 | 0.066 | 0.149 | 0.056 | 4.810997 | -16.39344
980.7 | 2 | 0.091 | 0.175 | 0.062 | 0.177 | -37.9085 | 1.136364
980.7 | 3 | 0.245 | 0.173 | 0.206 | 0.099 | -17.2949 | -54.41176
980.7 | 4 | 0.358 | 0.082 | 0.345 | 0.051 | -3.698435 | -46.61654
980.7 | 5 | 0.162 | 0.116 | 0.177 | 0.098 | 8.849558 | -16.82243
980.7 | 6 | 0.14 | 0.055 | 0.136 | 0.04 | -2.898551 | -31.57895
1961 | 1 | 0.287 | 0.096 | 0.296 | 0.136 | 3.087479 | 34.48276
1961 | 2 | 0.378 | 0.483 | 0.345 | 0.498 | -9.128631 | 3.058104
1961 | 3 | 0.144 | 0.114 | 0.152 | 0.11 | 5.405405 | -3.571429
1961 | 4
1961 | 5 | 0.366 | 0.161 | 0.369 | 0.123 | 0.8163265 | -26.76056
1961 | 6 | 0.751 | 0.202 | 0.303 | 0.199 | -85.00949 | -1.496259
2942 | 1 | 0.289 | 0.26 | 0.131 | 0.097 | -99.48187 | -65.98465
2942 | 2 | 0.138 | 0.378 | 0.382 | 0.151 | 8.99654 | 1.052632
2942 | 3 | 0.161 | 0.297 | 0.265 | 0.126 | -24.39024 | -11.3879
2942 | 4 | 0.344 | 0.617 | 0.73 | 0.21 | -48.37545 | 16.77803
2942 | 5 | 0.155 | 0.399 | 0.25 | 0.141 | -9.459459 | -45.9168
2942 | 6 | 0.064 | 0.469 | 0.778 | 0.215 | 108.2437 | 49.55894
4903 | 1 | 0.174 | 0.297 | 0.103 | 0.355 | -51.26354 | 17.79141
4903 | 2 | 0.343 | 0.218 | 0.499 | 0.263 | 37.05463 | 18.71102
4903 | 3 | 0.222 | 0.192 | 0.258 | 0.314 | 15 | 48.22134
4903 | 4 | 0.6 | 0.125 | 0.53 | 0.386 | -12.38938 | 102.1526
4903 | 5 | 0.264 | 0.146 | 0.231 | 0.529 | -13.33333 | 113.4815
4903 | 6 | 0.48 | 0.399 | 0.211 | 0.262 | -77.85818 | -41.45234
[6 empty] | -4.69111 | 41.89365

## Pileup Profiles 2
Load | Number | Max Pileup 1, Original | Max Pileup 2, Original | Max Pileup 1, Planed and Cut | Max Pileup 2, Planed and Cut | Percent Difference from not cut | Percent Difference from not cut |  | Average Max Pileup, nm | STDEV, nm | Average Cut Max Pileup, nm | STDEV, nm
490 | 1 | 0.122 | 0.118 | 0.131 | 0.145 | 7.114625 | 20.53232 | 490 | 115.0833 | 40.27961 | 90.66667 | 42.11096
490 | 2 | 0.063 | 0.136 | 0.06 | 0.062 | -4.878049 | -74.74747 | 981 | 141.1667 | 55.43027 | 79 | 45.56913
490 | 3 | 0.076 | 0.148 | 0.038 | 0.101 | -66.66667 | -37.751 | 1961 | 268.75 | 160.3174 | #DIV/0! | #DIV/0!
490 | 4 | 0.16 | 0.098 | 0.181 | 0.075 | 12.31672 | -26.5896 | 2942 | 375.3333 | 163.735 | #DIV/0! | #DIV/0!
490 | 5 | 0.063 | 0.157 | 0.073 | 0.096 | 14.70588 | -48.22134 | 4903 | 375.5833 | 81.30466 | #DIV/0! | #DIV/0!
490 | 6 | 0.069 | 0.171 | 0.065 | 0.061 | -5.970149 | -94.82759
490 | 7 | 0.076 | 0.1 | 0.079 | 0.069 | 3.870968 | -36.68639
490 | 8 | 0.048 | 0.088 | 0.035 | 0.083 | -31.3253 | -5.847953
490 | 9 | 0.07 | 0.076 | 0.008 | 0.087 | -158.9744 | 13.49693
490 | 10 | 0.122 | 0.171 | 0.033 | 0.041 | -114.8387 | -122.6415
980.7 | 1 | 0.169 | 0.215 | 0.172 | 0.048 | 1.759531 | -126.9962
980.7 | 2 | 0.028 | 0.18 | 0.1 | 0.105 | 112.5 | -52.63158
980.7 | 3 | 0.162 | 0.059 | 0.032 | 0.085 | -134.0206 | 36.11111
980.7 | 4 | 0.139 | 0.134 | 0.024 | 0.143 | -141.1043 | 6.498195
980.7 | 5 | 0.168 | 0.197 | 0.084 | 0.039 | -66.66667 | -133.8983
980.7 | 6 | 0.148 | 0.095 | 0.047 | 0.069 | -103.5897 | -31.70732
980.7 | 7 | 0.116 | 0.133 | 0.061 | 0.061 | -62.14689 | -74.2268
980.7 | 8 | 0.222 | 0.063 | 0.04 | 0.057 | -138.9313 | -10
980.7 | 9 | 0.182 | 0.292 | 0.067 | 0.063 | -92.36948 | -129.0141
980.7 | 10 | 0.177 | 0.079 | 0.191 | 0.03 | 7.608696 | -89.90826
1961 | 1 | 0.211 | 0.552 |  |  | -100 | -100
1961 | 2 | 0.277 | 0.117 |  |  | -100 | -100
1961 | 3 | 0.114 | 0.144 |  |  | -100 | -100
1961 | 4 | 0.246 | 0.227 |  |  | -100 | -100
1961 | 5 | 0.232 | 0.253 |  |  | -100 | -100
1961 | 6 | 0.222 | 0.63 |  |  | -100 | -100
1961 | 7 | 0.402 | 0.223 |  |  | -100 | -100
1961 | 8 | 0.131 | 0.296 |  |  | -100 | -100
1961 | 9 | 0.299 | 0.262 |  |  | -100 | -100
1961 | 10 | 0.195 | 0.216 |  |  | -100 | -100
2942 | 1 | 0.261 | 0.504 |  |  | -100 | -100
2942 | 2 | 0.321 | 0.418 |  |  | -100 | -100
2942 | 3 | 0.266 | 0.265 |  |  | -100 | -100
2942 | 4 | 0.316 | 0.77 |  |  | -100 | -100
2942 | 5 | 0.161 | 0.452 |  |  | -100 | -100
2942 | 6 | 0.273 | 0.497 |  |  | -100 | -100
2942 | 7 | 0.156 | 0.272 |  |  | -100 | -100
2942 | 8 | 0.302 | 0.25 |  |  | -100 | -100
2942 | 9 | 0.344 | 0.405 |  |  | -100 | -100
2942 | 10 | 0.373 | 0.426 |  |  | -100 | -100
4903 | 1 | 0.303 | 0.258 |  |  | -100 | -100
4903 | 2 | 0.324 | 0.506 |  |  | -100 | -100
4903 | 3 | 0.398 | 0.295 |  |  | -100 | -100
4903 | 4 | 0.392 | 0.461 |  |  | -100 | -100
4903 | 5 | 0.373 | 0.386 |  |  | -100 | -100
4903 | 6 | 0.312 | 0.499 |  |  | -100 | -100
4903 | 7 | 0.427 | 0.473 |  |  | -100 | -100
4903 | 8 | 0.415 | 0.289 |  |  | -100 | -100
4903 | 9 | 0.282 | 0.689 |  |  | -100 | -100
4903 | 10 | 0.621 | 0.336 |  |  | -100 | -100
[6 empty] | -78.05068 | 47.68976

## Cutoff Area Changes
[13 empty] | in nm | Laser Profiler 245.2 mN | CLSM, 245.2 mN | AFM 245.2 mN | AFM, 245.2 mN | Laser Profiler 2942 mN | CLSM, 2942 mN | AFM 2942 mN | AFM, 2942 mN
| 490.3 | 980.7 | 1961 | 2942 | 4903 |  | 490.3 | 980.7 | 1961 | 2942 | 4903 | 0 | 0 | 37.207 | 6.590158 | 32.2895 | 7.5938 | 396.38 | 7.422171 | 367.3386 | 8.00896
0 |  | 142.199 |  | 391.237 | 527.911 | 0 |  | 142.199 |  | 391.237 | 527.911 | -0.001 | -1 | 36.946 | 6.636713 | 32.0829 | 7.642701 | 395.918 | 7.430832 | 365.6177 | 8.046656
-0.001 |  | 141.937 |  | 390.735 | 527.569 | -0.001 |  | 141.937 |  | 390.735 | 527.569 | -0.002 | -2 | 36.785 | 6.665761 | 31.7956 | 7.711759 | 395.556 | 7.437632 | 366.627 | 8.024504
-0.002 |  | 141.696 |  | 390.353 | 527.047 | -0.002 |  | 141.696 |  | 390.353 | 527.047 | -0.003 | -3 | 36.705 | 6.680289 | 31.6356 | 7.750762 | 395.054 | 7.447083 | 365.0101 | 8.060051
-0.003 |  | 141.475 |  | 389.891 | 526.685 | -0.003 |  | 141.475 |  | 389.891 | 526.685 | -0.004 | -4 | 36.303 | 6.754263 | 31.4364 | 7.799875 | 394.512 | 7.457314 | 364.8468 | 8.063658
-0.004 |  | 141.335 |  | 389.329 | 526.324 | -0.004 |  | 141.335 |  | 389.329 | 526.324 | -0.005 | -5 | 36.162 | 6.780598 | 31.2311 | 7.851148 | 393.929 | 7.468351 | 366.0543 | 8.037059
-0.005 |  | 141.174 |  | 388.927 | 525.842 | -0.005 |  | 141.174 |  | 388.927 | 525.842 | -0.01 | -10 | 35.459 | 6.915029 | 30.2696 | 8.100537 | 391.599 | 7.512787 | 362.157 | 8.123549
-0.01 | 73.49 | 140.049 |  | 386.898 | 523.592 | -0.01 | 73.49 | 140.049 |  | 386.898 | 523.592 | -0.015 | -15 | 34.877 | 7.030421 | 29.1974 | 8.398008 | 389.329 | 7.556591 | 358.4554 | 8.207437
-0.015 | 71.983 | 138.904 |  | 384.326 | 521.582 | -0.015 | 71.983 | 138.904 |  | 384.326 | 521.582 | -0.02 | -20 | 34.394 | 7.12915 | 28.3881 | 8.637422 | 387.199 | 7.59816 | 354.8267 | 8.291372
-0.02 | 71.139 | 138.04 | 274.513 | 382.357 | 519.794 | -0.02 | 71.139 | 138.04 | 274.513 | 382.357 | 519.794 | -0.03 | -30 | 33.29 | 7.365575 | 26.8889 | 9.119004 | 381.594 | 7.709765 | 350.8613 | 8.38508
-0.03 | 69.372 | 136.111 | 270.676 | 378.379 | 515.997 | -0.03 | 69.372 | 136.111 | 270.676 | 378.379 | 515.997 | -0.035 | -35 | 32.727 | 7.492285 | 26.3547 | 9.303843 | 379.866 | 7.744836 | 346.3859 | 8.493417
-0.035 | 68.367 | 135.187 | 269.209 | 376.511 | 514.27 | -0.035 | 68.367 | 135.187 | 269.209 | 376.511 | 514.27 | -0.04 | -40 | 32.225 | 7.608999 | 25.5443 | 9.59901 | 377.636 | 7.790571 | 345.2583 | 8.521156
-0.04 | 67.805 | 134.404 | 267.642 | 374.422 | 512.441 | -0.04 | 67.805 | 134.404 | 267.642 | 374.422 | 512.441
Percent change over range |  | -5.481754 |  | -4.297906 | -2.930418 | Percent change over range |  | -5.481754 |  | -4.297906 | -2.930418 |  |  | -13.38995 | 15.46005 | -20.88976 | 26.40589 | -4.728796 | 4.96351 | -6.010885 | 6.395299
Micron change |  | -7.795 |  | -16.815 | -15.47 | Micron change |  | -7.795 |  | -16.815 | -15.47 |  |  |  | 1.018841 |  | 2.005211 |  | 0.3684002 |  | 0.5121969
Extrapolate: | -9.607796 |  | -4.841783 |  |  | Extrapolate: | -9.607796 |  | -4.841783

## Before and After Gold 200nm
40x mag
|  |  | Sample 14 June | Sample 14 June
| Load | Number | Before Gold, Nanovea Hardness | After Au-Pd, Nanovea Hardness
| 490.3 | 1 | 449.3 | 491.8
| 490.3 | 2 | 422.4 | 484
| 490.3 | 3 | 447.4 | 476.4
| 490.3 | 4 | 460.4 | 476.1
| 490.3 | 5 | 493.6
| 490.3 | 6 | 407.4
| 490.3 | 7 | 433.7
| 490.3 | 8 | 457.8
| 490.3 | 9 | 444
| 490.3 | 10 | 450.8
|  | Avg | 446.68 | 482.075
|  | STDEV | 23.20401 | 7.442838
| 980.7 | 1 | 471.1
| 980.7 | 2 | 495.7
| 980.7 | 3 | 485.6
| 980.7 | 4 | 485.6
| 980.7 | 5 | 494.2
| 980.7 | 6 | 514.2
| 980.7 | 7 | 528
| 980.7 | 8 | 487.1
| 980.7 | 9 | 550.1
| 980.7 | 10 | 494.5
|  | Avg | 500.61
|  | STDEV | 23.54818
| 1961 | 1 | 510
| 1961 | 2 | 502.5
| 1961 | 3 | 501.2
| 1961 | 4 | 483.3
| 1961 | 5 | 520.6
| 1961 | 6 | 470.2
| 1961 | 7 | 492.3
| 1961 | 8 | 531.1
| 1961 | 9 | 494.9
| 1961 | 10 | 551.8
|  | Avg | 505.79
|  | STDEV | 23.80357
| 2941 | 1
| 2941 | 2
| 2941 | 3
| 2941 | 4
| 2941 | 5
| 2941 | 6
| 2941 | 7
| 2941 | 8
| 2941 | 9
| 2941 | 10
|  | Avg | #DIV/0!
|  | STDEV | #DIV/0!
| 4903 | 1
| 4903 | 2
| 4903 | 3
| 4903 | 4
| 4903 | 5
| 4903 | 6
| 4903 | 7
| 4903 | 8
| 4903 | 9
| 4903 | 10

## LP, AFM
[15 empty] | 0.4 threshold | 0.55 threshold |  |  | AFM |  |  | CLSM
| Load | Number | Keyence Area | Revised Keyence Area | Hardness |  | AFM Area 1 | AFM Area 2 | Avg AFM Area | STDEV AFM Area | Redone AFM Area | Redone AFM #2 | Hardness |  | Metallization Area | Metallization #2 | Hardness |  | Calibration: µm per pixel |  |  | Calibration: µm per pixel
0.1 | 245 | 1 | 37.207 | 38.171 |  |  | 31.4455 | 31.4455 | 31.4455 | 0 | 32.2895 | 34.197 |  |  | 35.9251 | 32.7449 |  |  | 1 | 0.18703 |  | 1 | 0.0599
| 245 | 2 | 34.234 |  |  |  | 30.0503 | 30.0846 | 30.06745 | 0.02425376 | 31.6427 | 32.2454 |  |  | 34.667 | 33.0245 |  |  | 2 | 0.18688 |  | 2 | 0.0599
| 245 | 3 |  | 42.973 |  |  | 29.5509 | 29.5509 | 29.5509 | 0 | 30.4525 | 32.6584 |  |  | 34.3525 |  |  |  | 3 | 0.18692 |  | 3 | 0.0601
| 245 | 4 | 34.495 | 36.805 |  |  | 29.8353 | 29.8353 | 29.8353 | 0 | 29.8047 | 32.8235 |  |  | 34.8068 | 32.4654 |  |  | Avg | 0.1869433 |  | Avg | 0.05996667
|  | Avg | 35.312 | 39.31633 | 6.231507 |  |  | Avg | 30.2247875 |  | 31.04735 | 32.981075 | 7.428503 |  | 34.93785 | 32.74493 | 7.482074 |  | STDEV | 7.767453e-05 |  | STDEV | 0.0001154701
|  | STDEV | 1.646299 | 3.239583 | 0.513463 | 8.239789 |  | STDEV | 0.8407772 |  | 1.124782 | 0.8462939 | 0.1906153 | 2.565999 | 0.685038 | 0.27955 | 0.06387595 | 0.8537199
0.1 | 490 | 1 | 69.231 | 76.785 |  |  | 57.5305 | 57.6447 | 57.5876 | 0.08075159 | 59.0229 | 65.5555 |  |  | 67.7264 | 62.9388
| 490 | 2 | [12 empty] | 77.4765 | 67.7264 |  |  | Load | AFM | Error | Laser Profiler | Error | Metallization | Error
| 490 | 3 |  | 70.698 |  |  | 62.3073 | 61.9016 | 62.10445 | 0.2868732 | 62.2745 | 67.1593 |  |  | 66.6082 | 62.9737 |  |  | 245.2 | 7.428503 | 0.1906153 | 6.231507 | 0.513463 | 7.482074 | 0.06387595
| 490 | 4 |  | 80.06 |  |  | 59.8047 | 59.8047 | 59.8047 | 0 | 60.2906 | 65.7004 |  |  | 71.1163 | 68.2157 |  |  | 490.3 | 7.408707 | 0.09937012 | 6.460317 | 0.4046543 | 7.48507 | 0.3318372
|  | Avg | 69.231 | 75.84767 | 6.460317 |  |  | Avg | 59.83225 |  | 60.52933 | 66.1384 | 7.408707 |  | 70.73185 | 65.46365 | 7.48507 |  | 2942 | 7.082632 | 0.3233938 | 7.628837 | 0.1424829 | 7.948042 | 0.03077478
|  | STDEV | #DIV/0! | 4.750864 | 0.4046543 | 6.263691 |  | STDEV | 2.258551 |  | 1.638893 | 0.8870888 | 0.09937012 | 1.341261 | 4.887921 | 2.902214 | 0.3318372 | 4.433321
1 | 2942 | 1 | 396.38 | 390.735 |  |  | 365.0665 | 363.6447 | 364.3556 | 1.005364 | 367.3386 | 417.2553 |  |  | 361.3475 | [6 empty] | -16.11355 |  | 0.7211548
| 2942 | 2 |  |  |  |  | 345.3862 | 345.3862 | 345.3862 | 0 | 347.5815 | 388.3549 |  |  | 379.2052 | 371.1675 | [5 empty] | -12.80101 |  | 1.030725
| 2942 | 3 | 384.065 | 380.549 |  |  | 357.8508 | 354.8842 | 356.3675 | 2.097703 | 360.845 | 424.1637 |  |  | 373.5089 | 369.1406 | [5 empty] | 7.711887 |  | 12.21876
| 2942 | 4 | [8 empty] | 368.4524 | 431.7552
|  | Avg | 390.2225 | 385.642 | 7.628837 |  |  | Avg | 355.3698 |  | 361.054375 | 415.382275 | 7.082632 |  | 371.3539 | 370.15405 | 7.948042
|  | STDEV | 8.70802 | 7.20259 | 0.1424829 | 1.867688 |  | STDEV | 9.523977 |  | 9.587917 | 18.9664 | 0.3233938 | 4.566012 | 9.121814 | 1.433235 | 0.03077478 | 0.3871995

## Human Error
Nicole calibrated it to 0, same calibration used across all experiments
Diagonals all in microns
[14 empty] | Nicole calibrated these once | [7 empty] | Summary | [6 empty] | FOR GLASS
Load (mN) | Load (kfg) | Number | J diag 1 | J diag 2 | Jackie area | Jackie Vickers | N diag 1 | N diag 2 | N area | Nicole Vickers | Software Area | Software Avg Diag | Software Vickers | Jackie Glass 1 | Jackie Glass 2 | Jackie Vickers | Jackie Meyer | Nicole Glass 1 | Nicole Glass 2 | Nicole Vickers | Nicole Meyer | Load | User 1 | User 1 Error | User 2 | User 2 Error | Software | Software 2 Error | Load | User 1 | User 1 Error | User 2 | User 2 Error | AFM Diagonals | AFM Square error
2942 | 0.300084 | 1 | 28.83 | 28.84 | 415.7286125 | 669.1333 | 29.09 | 30.03 | 436.8968 | 636.713 | 408.5952 | 28.58654 | 680.8153 | 34.08 | 33.39 | 488.8675 | 5.170246 | 33.79 | 34.05 | 483.5494 | 5.114003 | 2942 | 685.3599 | 14.12454 | 679.1655 | 31.36861 | 702.2572 | 16.49755 | 2942 | 5.259443 | 0.1479404 | 5.158177 | 0.07111687 | 5.478427 | 0.1630798
2942 | 0.300084 | 2 | 28.83 | 28.22 | 406.8378125 | 683.7562 | 28.27 | 28.96 | 409.4091125 | 679.4618 | 388.7456 | 27.88353 | 715.5782 | 33.46 | 33.72 | 493.0972 | 5.21498 | 32.78 | 34.3 | 494.5685 | 5.23054 | 490.3 | 701.3847 | 13.13809 | 658.8312 | 23.77447 | 730.7596 | 15.68587 | 490.3 | 5.479988 | 0.06770109 | 5.184662 | 0.1277108 | 5.525462 | 0.2195802
2942 | 0.300084 | 3 | 28.17 | 28.07 | 395.3672 | 703.5937 | 27.88 | 28.96 | 403.8482 | 688.8179 | 398.6704 | 28.23722 | 697.764 | 33.31 | 32.23 | 518.0834 | 5.479233 | 33.13 | 34.11 | 492.2176 | 5.205677 | 245.2 | 646.2241 | 67.30615 | 635.4849 | 45.42742 | 658.1684 | 58.30659 | 245.2 | 5.429744 | 0.2918148 | 5.287999 | 0.1094014 | 5.516233 | 0.1622387
2942 | 0.300084 | 4 | 28.41 | 28.59 | 406.125 | 684.9563 | 27.7 | 28.22 | 390.8808 | 711.6693 | 389.13 | 27.89731 | 714.8713 | 33.9 | 33.55 | 489.1574 | 5.173313 | 34.32 | 33.73 | 480.5696 | 5.082488
[6 empty] | 685.3599 |  |  |  | 679.1655 |  |  | 702.2572 |  |  | 497.3014 | 5.259443 |  |  | 487.7263 | 5.158177
[6 empty] | 14.12454 |  |  |  | 31.36861 |  |  | 16.49755 |  |  | 13.98836 | 0.1479404 |  |  | 6.724385 | 0.07111687
490.3 | 0.0500106 | 1 | 11.61 | 11.65 | 67.62845 | 685.5077 | 11.76 | 11.86 | 69.73805 | 664.7709 | 62.4845 | 11.17895 | 741.9412 | 13.53 | 13.18 | 519.8571 | 5.497992 | 13.83 | 14.15 | 473.736 | 5.010216
490.3 | 0.0500106 | 2 | 11.4 | 11.34 | 64.63845 | 717.2175 | 12 | 12.3 | 73.81125 | 628.0862 | 65.5248 | 11.44769 | 707.5157 | 13.34 | 13.66 | 508.7498 | 5.380521 | 13.23 | 14.21 | 492.565 | 5.209352
490.3 | 0.0500106 | 3 | 11.76 | 11.19 | 65.8378125 | 704.152 | 11.39 | 11.87 | 67.62845 | 685.5077 | 62.9388 | 11.21952 | 736.5858 | 13.86 | 12.77 | 522.9853 | 5.531075 | 13 | 14.16 | 502.7734 | 5.317315
490.3 | 0.0500106 | 4 | 11.67 | 11.37 | 66.3552 | 698.6615 | 11.74 | 12.02 | 70.5672 | 656.96 | 62.9038 | 11.2164 | 736.9956 | 13.36 | 13.32 | 521.0269 | 5.510363 | 13.69 | 13.77 | 491.8478 | 5.201766
[6 empty] | 701.3847 |  |  |  | 658.8312 |  |  | 730.7596 |  |  | 518.1548 | 5.479988 |  |  | 490.2305 | 5.184662
[6 empty] | 13.13809 |  |  |  | 23.77447 |  |  | 15.68587 |  |  | 6.401409 | 0.06770109 |  |  | 12.07557 | 0.1277108
245.2 | 0.0250104 | 1 | 8.99 | 8.19 | 36.89405 | 628.4114 | 8.7 | 8.82 | 38.3688 | 604.2576 | 33.0944 | 8.13565 | 700.5608 | 9.44 | 9.34 | 525.8952 | 5.56185 | 9.72 | 9.46 | 504.1888 | 5.332284
245.2 | 0.0250104 | 2 | 8.96 | 8.37 | 37.5411125 | 617.58 | 8.43 | 8.8 | 37.1091125 | 624.7695 | 34.038 | 8.250818 | 681.1399 | 10.12 | 9.46 | 483.799 | 5.116643 | 9.67 | 9.89 | 484.7889 | 5.127111
245.2 | 0.0250104 | 3 | 8.07 | 7.71 | 31.12605 | 744.8629 | 8.04 | 8.21 | 33.0078125 | 702.3986 | 34.1428 | 8.26351 | 679.0492 | 9.65 | 9.64 | 498.4549 | 5.271643 | 9.42 | 9.69 | 507.8892 | 5.37142
245.2 | 0.0250104 | 4 | 9.12 | 8.55 | 39.0286125 | 594.0421 | 8.6 | 8.83 | 37.9756125 | 610.5139 | 40.538 | 9.004221 | 571.9236 | 9.79 | 8.65 | 545.4671 | 5.768842 | 9.28 | 9.92 | 503.1389 | 5.321181
[6 empty] | 646.2241 |  |  |  | 635.4849 |  |  | 658.1684 |  |  | 513.404 | 5.429744 |  |  | 500.0014 | 5.287999
[6 empty] | 67.30615 |  |  |  | 45.42742 |  |  | 58.30659 |  |  | 27.59226 | 0.2918148 |  |  | 10.34434 | 0.1094014

## Diagonals
Some variability |  | AFM Diagonals |  |  |  |  | LP Diagonals |  |  | Metallization Diagonals
2942, #4 |  | Load | Number | Diagonal Area | Hardness
Try 1 | 550.921 | 245.2 | 1 | 45.0364 |  |  | 44.1727 |  |  | 33.2939
Try 2 | 551.0804 | 245.2 | 2 | 42.9427 | [5 empty] | 33.6748
Try 3 | 550.836 | 245.2 | 3 | 45.9328 |  |  | 45.9557
Try 4 | 550.9301 | 245.2 | 4 | 43.8906 |  |  | 44.5261 |  |  | 33.6995
Avg | 550.941875 |  | Avg | 44.450625 | 5.516233 | 2.941114 | 44.88483 | 5.46287 | 2.103341 | 33.55607 | 7.307173 | 0.6776081
STDEV | 0.1016089 |  | Stdev | 1.307343 | 0.1622387 |  | 0.9440813 | 0.1149028 |  | 0.2273786 | 0.049514
|  | 490.3 | 1 | 85.4808 |  |  | 100.5792 |  |  | 72.2502
|  | 490.3 | 2 |  |  |  | 96.9223 |  |  | 76.6899
|  | 490.3 | 3 | 92.4815 |  |  | 89.0191 |  |  | 73.3486
|  | 490.3 | 4 | 88.2417 |  |  | 92.427
|  |  | Avg | 88.73467 | 5.525462 | 3.97397 | 94.7369 | 5.175386 | 5.345505 | 74.09623 | 6.617071 | 3.120735
|  |  | Stdev | 3.526289 | 0.2195802 |  | 5.064166 | 0.2766505 |  | 2.312347 | 0.2065013
|  | 2942 | 1 | 543.5053 |  |  | 532.9499
|  | 2942 | 2 | 514.1105 | [5 empty] | 504.1815
|  | 2942 | 3 | 539.5161 |  |  | 511.5336 |  |  | 513.8135
|  | 2942 | 4 | 550.9301
|  |  | Avg | 537.0155 | 5.478427 | 2.976763 | 522.24175 | 5.633406 | 2.899732 | 508.9975 | 5.779989 | 1.338092
|  |  | Stdev | 15.98568 | 0.1630798 |  | 15.14361 | 0.1633537 |  | 6.810853 | 0.07734155