## Polish 0.05
Time: 27 June 9:40 AM started, finished 10:40 AM | [6 empty] | Imaged 4 July 4 PM started, finished 6:40 PM
First indent is 1 mm off each side from bottom left corner. The corner is polished off so just extrapolate to where it is.
|  |  | Immediately Following Indentation |  |  |  | One Week Later
| Load | Number | Primary Radials | Secondary Radials | Shallow Laterals | Cones | Primary Radials | Secondary Radials | Shallow Laterals | Cones
up | 245.2 | 1 | 0 | 0 | 0 | 0 | 0 | 0 | 0 | 0
| 245.2 | 2 | 0 | 0 | 0 | 0 | 0 | 0 | 0 | 0
| 245.2 | 3 | 0 | 0 | 0 | 0 | 0 | 0 | 0 | 0
| 245.2 | 4 | 0 | 0 | 0 | 0 | 0 | 0 | 0 | 0
| 245.2 | 5 | 0 | 0 | 0 | 0 | 0 | 0 | 0 | 0
| 245.2 | 6 | 0 | 0 | 0 | 0 | 0 | 0 | 0 | 0
| 245.2 | 7 | 0 | 0 | 0 | 0 | 0 | 0 | 0 | 0
| 245.2 | 8 | 0 | 0 | 0 | 0 | 0 | 0 | 0 | 0
| 245.2 | 9 | 0 | 0 | 0 | 0 | 0 | 0 | 0 | 0
|  | Fraction | 0 |  |  | Fraction | 0
|  | Sum | 0 |  |  | Sum | 0
|  | STDEV | 0 |  |  | STDEV | 0
down | 490.3 | 1 | 0 | 0 | 0 | 0 | 0 | 0 | 0 | 0
| 490.3 | 2 | 0 | 0 | 0 | 0 | 0 | 0 | 0 | 0
| 490.3 | 3 | 0 | 0 | 0 | 0 | 0 | 0 | 0 | 0
| 490.3 | 4 | 0 | 0 | 0 | 0 | 0 | 0 | 0 | 0
| 490.3 | 5 | 0 | 0 | 0 | 0 | 0 | 0 | 0 | 0
| 490.3 | 6 | 0 | 0 | 0 | 0 | 0 | 0 | 0 | 0
| 490.3 | 7 | 0 | 0 | 0 | 0 | 0 | 0 | 0 | 0
| 490.3 | 8 | 0 | 0 | 0 | 0 | 0 | 0 | 0 | 0
| 490.3 | 9 | 0 | 0 | 0 | 0 | 0 | 0 | 0 | 0
|  | Fraction | 0 |  |  | Fraction | 0
|  | Sum | 0 |  |  | Sum | 0
|  | STDEV | 0 |  |  | STDEV | 0
up | 980.7 | 1 | 0 | 0 | 0 | 0 | 0 | 0 | 0 | 0
| 980.7 | 2 | 0 | 0 | 0 | 0 | 0 | 0 | 0 | 0
| 980.7 | 3 | 0 | 0 | 0 | 0 | 0 | 0 | 0 | 0
| 980.7 | 4 | 0 | 0 | 0 | 0 | 0 | 0 | 0 | 0
| 980.7 | 5 | 0 | 0 | 0 | 0 | 0 | 0 | 0 | 0
| 980.7 | 6 | 0 | 0 | 0 | 0 | 0 | 0 | 0 | 0
| 980.7 | 7 | 0 | 0 | 0 | 0 | 0 | 0 | 0 | 0
| 980.7 | 8 | 0 | 0 | 0 | 0 | 0 | 0 | 0 | 0
| 980.7 | 9 | 0 | 0 | 0 | 0 | 0 | 0 | 0 | 0
|  | Fraction | 0 |  |  | Fraction | 0
|  | Sum | 0 |  |  | Sum | 0
|  | STDEV | 0 |  |  | STDEV | 0
down | 1961 | 1 | 0 | 0 | 0 | 0 | 0 | 0 | 0 | 0
| 1961 | 2 | 0 | 0 | 0 | 0 | 0 | 0 | 0 | 0
| 1961 | 3 | 0 | 0 | 0 | 0 | 0 | 0 | 0 | 0
| 1961 | 4 | 0 | 0 | 0 | 0 | 0 | 0 | 0 | 0
| 1961 | 5 | 0 | 0 | 0 | 0 | 0 | 0 | 0 | 0
| 1961 | 6 | 0 | 0 | 0 | 0 | 0 | 0 | 0 | 0
| 1961 | 7 | 0 | 0 | 0 | 0 | 0 | 0 | 0 | 0
| 1961 | 8 | 0 | 0 | 0 | 0 | 0 | 0 | 0 | 0
| 1961 | 9 | 0 | 0 | 0 | 0 | 0 | 0 | 0 | 0
|  | Fraction | 0 |  |  | Fraction | 0
|  | Sum | 0 |  |  | Sum | 0
|  | STDEV | 0 |  |  | STDEV | 0
up | 2942 | 1 | 0 | 0 | 0 | 0 | 0 | 0 | 0 | 0
| 2942 | 2 | 0 | 0 | 0 | 0 | 0 | 0 | 0 | 0
| 2942 | 3 | 0 | 0 | 0 | 0 | 2 | 4 | 0 | 0
| 2942 | 4 | 0 | 0 | 0 | 0 | 0 | 0 | 0 | 0
| 2942 | 5 | 0 | 0 | 0 | 0 | 0 | 0 | 0 | 0
| 2942 | 6 | 0 | 0 | 0 | 0 | 0 | 0 | 0 | 0
| 2942 | 7 | 0 | 0 | 0 | 0 | 0 | 0 | 0 | 0
| 2942 | 8 | 0 | 0 | 0 | 0 | 0 | 0 | 0 | 0
| 2942 | 9 | 0 | 0 | 0 | 0 | 0 | 0 | 0 | 0
|  | Fraction | 0 |  |  | Fraction | 0.05714286
|  | Sum | 0 |  |  | Sum | 0.6666667
|  | STDEV | 0 |  |  | STDEV | 0.1666667
down | 4903 | 1 | 1 | 5 | 0 | 0 | 0 | 6 | 0 | 0
| 4903 | 2 | 0 | 0 | 0 | 0 | 0 | 0 | 0 | 0
| 4903 | 3 | 0 | 0 | 0 | 0 | 1 | 3 | 0 | 0
| 4903 | 4 | 0 | 0 | 0 | 0 | 0 | 0 | 0 | 0
| 4903 | 5 | 3 | 4 | 0 | 0 | 2 | 5 | 0 | 0
| 4903 | 6 | 1 | 2 | 0 | 0 | 1 | 5 | 0 | 0
| 4903 | 7 | 2 | 3 | 0 | 0 | 1 | 4 | 0 | 0
| 4903 | 8 | 0 | 0 | 0 | 0 | 0 | 0 | 0 | 0
| 4903 | 9 | 0 | 0 | 0 | 0 | 0 | 3 | 0 | 0
|  | Fraction | 0.2 |  |  | Fraction | 0.1428571
|  | Sum | 2.333333 |  |  | Sum | 3.444444
|  | STDEV | 0.2732266 |  |  | STDEV | 0.1816208
up | 9807 | 1 | 2 | 5 | 0 | 0 | 1 | 7 | 0 | 0
| 9807 | 2 | 2 | 3 | 0 | 0 | 0 | 9 | 0 | 0
| 9807 | 3 | 1 | 8 | 0 | 0 | 1 | 9 | 0 | 0
| 9807 | 4 | 1 | 7 | 0 | 0 | 1 | 8 | 0 | 0
| 9807 | 5 | 2 | 3 | 0 | 0 | 2 | 9 | 0 | 0
| 9807 | 6 | 1 | 5 | 0 | 0 | 1 | 5 | 0 | 0
| 9807 | 7 | 1 | 5 | 0 | 0 | 0 | 7 | 0 | 0
| 9807 | 8 | 0 | 0 | 0 | 0 | 0 | 6 | 0 | 0
| 9807 | 9 | 2 | 6 | 0 | 0 | 1 | 7 | 0 | 0
|  | Fraction | 0.3428571 |  |  | Fraction | 0.2
|  | Sum | 6 |  |  | Sum | 8.222222
|  | STDEV | 0.1767767 |  |  | STDEV | 0.1666667

## Polish 0.5
Time: 27 June 10:50 AM started, finished 11:15 AM | [6 empty] | Imaged 4 July 4 PM started, finished 6:40 PM
First indent is 1 mm off each side from bottom left corner. Started from 9807
|  |  | Immediately Following Indentation |  |  |  | One Week Later
| Load | Number | Primary Radials | Secondary Radials | Shallow Laterals | Cones | Primary Radials | Secondary Radials | Shallow Laterals | Cones
up | 2942 | 1 | 0 | 0 | 0 | 0 | 0 | 0 | 0 | 0
| 2942 | 2 | 0 | 0 | 0 | 0 | 0 | 0 | 0 | 0
| 2942 | 3 | 0 | 0 | 0 | 0 | 0 | 0 | 0 | 0
| 2942 | 4 | 0 | 0 | 0 | 0 | 0 | 0 | 0 | 0
| 2942 | 5 | 0 | 0 | 0 | 0 | 2 | 4 | 0 | 0
| 2942 | 6 | 0 | 0 | 0 | 0 | 0 | 0 | 0 | 0
| 2942 | 7 | 0 | 0 | 0 | 0 | 0 | 0 | 0 | 0
| 2942 | 8 | 0 | 0 | 0 | 0 | 0 | 0 | 0 | 0
| 2942 | 9 | 0 | 0 | 0 | 0 | 0 | 0 | 0 | 0
|  | Fraction | 0 |  |  | Fraction | 0.05714286
|  | Sum | 0 |  |  | Sum | 0.6666667
|  | STDEV | 0 |  |  | STDEV | 0.1666667
down | 4903 | 1 | 0 | 0 | 0 | 0 | 0 | 0 | 0 | 0
| 4903 | 2 | 2 | 4 | 0 | 0 | 1 | 5 | 0 | 0
| 4903 | 3 | 0 | 0 | 0 | 0 | 0 | 0 | 0 | 0
| 4903 | 4 | 3 | 5 | 0 | 0 | 3 | 5 | 0 | 0
| 4903 | 5 | 0 | 4 | 0 | 0 | 0 | 5 | 0 | 0
| 4903 | 6 | 0 | 0 | 0 | 0 | 0 | 0 | 0 | 0
| 4903 | 7 | 0 | 0 | 0 | 0 | 0 | 0 | 0 | 0
| 4903 | 8 | 0 | 0 | 0 | 0 | 0 | 0 | 0 | 0
| 4903 | 9 | 0 | 0 | 0 | 0 | 0 | 0 | 0 | 0
|  | Fraction | 0.1428571 |  |  | Fraction | 0.1142857
|  | Sum | 2 |  |  | Sum | 2.111111
|  | STDEV | 0.2825971 |  |  | STDEV | 0.2534484
up | 9807 | 1 | 0 | 8 | 0 | 0 | 1 | 8 | 0 | 0
| 9807 | 2 | 3 | 4 | 0 | 0 | 2 | 5 | 0 | 0
| 9807 | 3 | 3 | 3 | 0 | 0 | 0 | 7 | 0 | 0
| 9807 | 4 | 1 | 7 | 0 | 0 | 1 | 8 | 0 | 0
| 9807 | 5 | 0 | 8 | 0 | 0 | 0 | 8 | 0 | 0
| 9807 | 6 | 3 | 3 | 0 | 0 | 2 | 5 | 0 | 0
| 9807 | 7 | 2 | 5 | 0 | 0 | 2 | 4 | 0 | 0
| 9807 | 8 | 2 | 4 | 0 | 0 | 1 | 7 | 0 | 0
| 9807 | 9 | 0 | 8 | 0 | 0 | 0 | 8 | 0 | 0
|  | Fraction | 0.4 |  |  | Fraction | 0.2571429
|  | Sum | 7.111111 |  |  | Sum | 7.666667
|  | STDEV | 0.3333333 |  |  | STDEV | 0.2165064

## Polish 1
Time: 27 June 11:20 AM AM started, finished 12:35 PM | [6 empty] | Imaged 4 July 4 PM started, finished 6:40 PM
First indent is 1 mm off each side from bottom left corner. Started from 9807
|  |  | Immediately Following Indentation |  |  |  | One Week Later
| Load | Number | Primary Radials | Secondary Radials | Shallow Laterals | Cones | Primary Radials | Secondary Radials | Shallow Laterals | Cones
up | 245.2 | 1 | 0 | 0 | 0 | 0 | 0 | 0 | 0 | 0
| 245.2 | 2 | 0 | 0 | 0 | 0 | 0 | 0 | 0 | 0
| 245.2 | 3 | 0 | 0 | 0 | 0 | 0 | 0 | 0 | 0
| 245.2 | 4 | 0 | 0 | 0 | 0 | 0 | 0 | 0 | 0
| 245.2 | 5 | 0 | 0 | 0 | 0 | 2 | 0 | 0 | 0
| 245.2 | 6 | 0 | 0 | 0 | 0 | 0 | 0 | 0 | 0
| 245.2 | 7 | 0 | 0 | 0 | 0 | 0 | 0 | 0 | 0
| 245.2 | 8 | 0 | 0 | 0 | 0 | 0 | 0 | 0 | 0
| 245.2 | 9 | 0 | 0 | 0 | 0 | 0 | 0 | 0 | 0
|  | Fraction | 0 |  |  | Fraction | 0.05714286
|  | Sum | 0 |  |  | Sum | 0.2222222
|  | STDEV | 0 |  |  | STDEV | 0.1666667
down | 490.3 | 1 | 0 | 0 | 0 | 0 | 0 | 0 | 0 | 0
| 490.3 | 2 | 0 | 0 | 0 | 0 | 0 | 0 | 0 | 0
| 490.3 | 3 | 1 | 1 | 0 | 0 | 1 | 1 | 0 | 0
| 490.3 | 4 | 0 | 0 | 0 | 0 | 0 | 0 | 0 | 0
| 490.3 | 5 | 0 | 0 | 0 | 0 | 0 | 0 | 0 | 0
| 490.3 | 6 | 0 | 0 | 0 | 0 | 0 | 0 | 0 | 0
| 490.3 | 7 | 0 | 0 | 0 | 0 | 1 | 2 | 0 | 0
| 490.3 | 8 | 1 | 1 | 0 | 0 | 3 | 1 | 0 | 0
| 490.3 | 9 | 0 | 0 | 0 | 0 | 2 | 0 | 0 | 0
|  | Fraction | 0.05714286 |  |  | Fraction | 0.2
|  | Sum | 0.4444444 |  |  | Sum | 1.222222
|  | STDEV | 0.1102396 |  |  | STDEV | 0.2732266
up | 980.7 | 1 | 0 | 0 | 0 | 0 | 2 | 2 | 0 | 0
| 980.7 | 2 | 0 | 0 | 0 | 0 | 2 | 2 | 0 | 0
| 980.7 | 3 | 1 | 1 | 0 | 0 | 1 | 1 | 0 | 0
| 980.7 | 4 | 2 | 0 | 0 | 0 | 2 | 0 | 0 | 0
| 980.7 | 5 | 0 | 0 | 0 | 0 | 0 | 0 | 0 | 0
| 980.7 | 6 | 1 | 1 | 0 | 0 | 2 | 1 | 0 | 0
| 980.7 | 7 | 1 | 1 | 0 | 0 | 1 | 1 | 0 | 0
| 980.7 | 8 | 0 | 0 | 0 | 0 | 0 | 0 | 0 | 0
| 980.7 | 9 | 0 | 0 | 0 | 0 | 0 | 2 | 0 | 0
|  | Fraction | 0.1428571 |  |  | Fraction | 0.2857143
|  | Sum | 0.8888889 |  |  | Sum | 2.111111
|  | STDEV | 0.1816208 |  |  | STDEV | 0.2319902
down | 1961 | 1 | 2 | 1 | 0 | 0 | 3 | 1 | 0 | 0
| 1961 | 2 | 1 | 2 | 0 | 0 | 1 | 2 | 0 | 0
| 1961 | 3 | 2 | 2 | 0 | 0 | 2 | 4 | 0 | 0
| 1961 | 4 | 1 | 1 | 0 | 0 | 1 | 4 | 0 | 0
| 1961 | 5 | 2 | 2 | 0 | 0 | 2 | 4 | 0 | 0
| 1961 | 6 | 0 | 0 | 0 | 0 | 2 | 1 | 0 | 0
| 1961 | 7 | 1 | 1 | 0 | 0 | 1 | 1 | 0 | 0
| 1961 | 8 | 2 | 0 | 0 | 0 | 3 | 2 | 0 | 0
| 1961 | 9 | 0 | 0 | 0 | 0 | 2 | 1 | 0 | 0
|  | Fraction | 0.3142857 |  |  | Fraction | 0.4857143
|  | Sum | 2.222222 |  |  | Sum | 4.111111
|  | STDEV | 0.2083333 |  |  | STDEV | 0.195434
up | 2942 | 1 | 0 | 3 | 0 | 0 | 1 | 3 | 0 | 0
| 2942 | 2 | 2 | 2 | 0 | 0 | 2 | 2 | 0 | 0
| 2942 | 3 | 2 | 1 | 0 | 0 | 3 | 1 | 0 | 0
| 2942 | 4 | 1 | 1 | 0 | 0 | 1 | 1 | 0 | 0
| 2942 | 5 | 2 | 2 | 0 | 0 | 1 | 3 | 0 | 0
| 2942 | 6 | 1 | 2 | 0 | 0 | 2 | 3 | 0 | 0
| 2942 | 7 | 3 | 3 | 0 | 0 | 2 | 5 | 0 | 0
| 2942 | 8 | 2 | 2 | 0 | 0 | 2 | 3 | 0 | 0
| 2942 | 9 | 1 | 3 | 0 | 0 | 1 | 5 | 0 | 0
|  | Fraction | 0.4 |  |  | Fraction | 0.4285714
|  | Sum | 3.666667 |  |  | Sum | 4.555556
|  | STDEV | 0.2204793 |  |  | STDEV | 0.1767767
down | 4903 | 1 | 4 | 2 | 0 | 0 | 3 | 4 | 0 | 0
| 4903 | 2 | 4 | 2 | 0 | 0 | 4 | 3 | 0 | 0
| 4903 | 3 | 2 | 1 | 0 | 0 | 2 | 3 | 0 | 0
| 4903 | 4 | 2 | 1 | 0 | 0 | 1 | 3 | 0 | 0
| 4903 | 5 | 2 | 4 | 0 | 0 | 2 | 4 | 0 | 0
| 4903 | 6 | 3 | 2 | 0 | 0 | 2 | 5 | 0 | 0
| 4903 | 7 | 2 | 4 | 0 | 0 | 2 | 5 | 0 | 0
| 4903 | 8 | 3 | 3 | 0 | 0 | 2 | 5 | 0 | 0
| 4903 | 9 | 4 | 1 | 0 | 0 | 3 | 4 | 0 | 0
|  | Fraction | 0.7428571 |  |  | Fraction | 0.6
|  | Sum | 5.111111 |  |  | Sum | 6.333333
|  | STDEV | 0.2319902 |  |  | STDEV | 0.2165064
up | 9807 | 1 | 3 | 3 | 0 | 0 | 3 | 4 | 0 | 0
| 9807 | 2 | 3 | 3 | 0 | 0 | 3 | 5 | 0 | 0
| 9807 | 3 | 2 | 4 | 0 | 0 | 3 | 5 | 0 | 0
| 9807 | 4 | 3 | 3 | 0 | 0 | 4 | 2 | 0 | 0
| 9807 | 5 | 4 | 1 | 0 | 0 | 2 | 3 | 0 | 0
| 9807 | 6 | 4 | 2 | 0 | 0 | 2 | 5 | 0 | 0
| 9807 | 7 | 3 | 2 | 0 | 0 | 3 | 2 | 0 | 0
| 9807 | 8 | 3 | 2 | 0 | 0 | 2 | 3 | 0 | 0
| 9807 | 9 | 4 | 1 | 0 | 0 | 3 | 3 | 0 | 0
|  | Fraction | 0.8285714 |  |  | Fraction | 0.7142857
|  | Sum | 5.555556 |  |  | Sum | 6.333333
|  | STDEV | 0.1666667 |  |  | STDEV | 0.1666667

## Averages
Crack threshold highlighted in white.
Primary radials under loads
Polish Size | 245.2 | Sum | STDEV | 490.3 | Sum | STDEV | 980.7 | Sum | STDEV | 1961 | Sum | STDEV | 2942 | Sum | STDEV | 4903 | Sum | STDEV | 9807 | Sum | STDEV
0.05 | 0 | 0 | 0 | 0 | 0 | 0 | 0 | 0 | 0 | 0 | 0 | 0 | 0 | 0 | 0 | 0.2 | 2.333333 | 0.2732266 | 0.3428571 | 6 | 0.1767767
0.5 | [12 empty] | 0 | 0 | 0 | 0.1428571 | 2 | 0.2825971 | 0.4 | 7.111111 | 0.3333333
1 | 0 | 0 | 0 | 0.05714286 | 0.4444444 | 0.1102396 | 0.1428571 | 0.8888889 | 0.1816208 | 0.3142857 | 2.222222 | 0.2083333 | 0.4 | 3.666667 | 0.2204793 | 0.7428571 | 5.111111 | 0.2319902 | 0.8285714 | 5.555556 | 0.1666667
After a week | 245.2 | Sum | STDEV | 490.3 | Sum | STDEV | 980.7 | Sum | STDEV | 1961 | Sum | STDEV | 2942 | Sum | STDEV | 4903 | Sum | STDEV | 9807 | Sum | STDEV
0.05 | 0 | 0 | 0 | 0 | 0 | 0 | 0 | 0 | 0 | 0 | 0 | 0 | 0.05714286 | 0.6666667 | 0.1666667 | 0.1428571 | 3.444444 | 0.1816208 | 0.2 | 8.222222 | 0.1666667
0.5 | [12 empty] | 0.05714286 | 0.6666667 | 0.1666667 | 0.1142857 | 2.111111 | 0.2534484 | 0.2571429 | 7.666667 | 0.2165064
1 | 0.05714286 | 0.2222222 | 0.1666667 | 0.2 | 1.222222 | 0.2732266 | 0.2857143 | 2.111111 | 0.2319902 | 0.4857143 | 4.111111 | 0.195434 | 0.4285714 | 4.555556 | 0.1767767 | 0.6 | 6.333333 | 0.2165064 | 0.7142857 | 6.333333 | 0.1666667
Percent Difference | 0 | 0 |  | 0 | 0 |  | 0 | 0 |  | 0 | 0 |  | #DIV/0! | #DIV/0! |  | -28.57143 | 47.61905 |  | -41.66667 | 37.03704
[13 empty] | #DIV/0! | #DIV/0! |  | -20 | 5.555556 |  | -35.71429 | 7.8125
| #DIV/0! | #DIV/0! |  | 250 | 175 |  | 100 | 137.5 |  | 54.54545 | 85 |  | 7.142857 | 24.24242 |  | -19.23077 | 23.91304 |  | -13.7931 | 14

## Areas
Areas in sq. µm
Load | Number | 0.05 Polish | 0.5 Polish | 1 Polish
2942 | 1 | 356.541 | 353.106
2942 | 2 | 356.18 | 346.556
2942 | 3 | 352.101 | 368.435 | 344.427
2942 | 4
2942 | 5 | 349.731 | 333.94 | 354.03
2942 | 6 | 349.791 | 353.889
2942 | 7 |  | 355.637
2942 | 8 |  |  | 325.622
2942 | 9 | 354.633 | 356.702
| Avg | 353.1628 | 352.6093 | 341.3597
| STDEV | 3.064341 | 10.51538 | 14.45026
9807 | 1 | 1088.167 | 1069.021 | 1087.163
9807 | 2 | 1084.953 | 1104.641 | 1108.137
9807 | 3 | 1098.534 | 1087.163
9807 | 4 | 1094.214 | 1090.638 | 989.625
9807 | 5 | 1096.163 | 1111.371
9807 | 6 | 1123.646 | 964.853 | 1128.95
9807 | 7 | 1036.133 | 1091.04 | 1086.781
9807 | 8 | 938.053 | 1099.257 | 1050.016
9807 | 9 | 1091.582 | 990.689 | 1100.703
| Avg | 1072.383 | 1067.63 | 1078.768
| STDEV | 55.32653 | 52.7106 | 46.13341

## Roughness
Differently polished samples. | [15 empty] | Caila's indents | [5 empty] | Newly polished indents
|  |  | 1 |  |  |  | 0.5 |  |  |  | 0.05
|  |  | Sa | Sz | Spc | Sdr | Sa | Sz | Spc | Sdr | Sa | Sz | Spc | Sdr |  |  | Sa | Sz | Spc | Sdr |  |  | Sa | Sz | Spc | Sdr
|  |  | µm | µm | 1/mm |  | µm | µm | 1/mm |  | µm | µm | 1/mm |  |  |  | µm | µm | 1/mm |  |  |  | µm | µm | 1/mm
| 9807 | 1 | 0.07789032 | 10.8185 | 1193.271 | 0.1137777 | 0.08251568 | 20.1968 | 950.4851 | 0.2910786 | 0.05862867 | 25.8036 | 482.3235 | 0.3830815 | 2942 | 1 | 0.01214239 | 0.6597 | 1497.909 | 0.005445836 | 2942 | 1 | 0.058516 | 1.167499 | 1059.506 | 0.005447617
|  | 2 | 0.07371424 | 16.4971 | 1462.911 | 0.416305 | 0.08089423 | 21.1067 | 1492.27 | 0.6363772 | 0.05784993 | 1.9758 | 705.1283 | 0.01182937 |  | 2 | 0.04520974 | 3.0792 | 1657.995 | 0.02920762 |  | 2 | 0.05595004 | 1.1795 | 774.7381 | 0.003356241
|  | 3 | 0.07044311 | 25.2117 | 1640.692 | 0.9342138 | 0.1086192 | 26.9867 | 2142.272 | 5.908715 | 0.04330307 | 0.9431 | 425.8536 | 0.001376838 |  | 3 | 0.01298795 | 0.8446 | 1148.912 | 0.00309917 |  | 3 | 0.05788215 | 1.967001 | 824.6918 | 0.003017198
|  | 4 | 0.3626361 | 12.6339 | 2861.061 | 2.277419 | 0.06352251 | 22.8333 | 537.6031 | 0.7954877 | 0.06234436 | 16.6801 | 881.8865 | 1.376996 |  | 4 | 0.01252153 | 0.5432 | 1278.486 | 0.003349811 |  | 4 | 0.05425589 | 1.5325 | 883.2743 | 0.005821577
|  | 5 | 0.1018595 | 19.7282 | 1183.512 | 1.328971 | 0.05649199 | 26.9204 | 460.6504 | 0.3231162 | 0.04767053 | 10.7445 | 737.2201 | 0.04328311 |  | 5 | 0.02633908 | 5.6298 | 1438.067 | 0.03068001 |  | 5 | 0.05201415 | 1.7325 | 742.232 | 0.006558352
|  | 6 | 0.1126331 | 29.3985 | 2751.203 | 11.09637 | 0.4280437 | 12.3146 | 1321.517 | 2.58316 | 0.0422916 | 1.1498 | 801.5833 | 0.003663815 |  | 6 | 0.01176561 | 0.5448 | 1359.345 | 0.003789592 |  | 6 | 0.05263289 | 1.1885 | 778.7632 | 0.005445833
|  | 7 | 0.0704068 | 12.6602 | 1202.087 | 0.1187212 | 0.05634094 | 1.6556 | 607.2868 | 0.005851685 | 0.1172873 | 21.6606 | 384.5138 | 0.6908961 |  | 7 | 0.01159244 | 0.4333 | 1346.84 | 0.003966812 |  | 7 | 0.05153359 | 1.43 | 871.3921 | 0.004094229
|  | 8 | 0.4174643 | 22.1486 | 5892.692 | 6.456166 | 0.05077289 | 1.1667 | 581.5389 | 0.004061911 | 0.8603325 | 20.7027 | 6254.287 | 9.361982 |  | 8 | 0.0185174 | 0.5487 | 2194.487 | 0.01076192 |  | 8 | 0.05628872 | 2.270501 | 963.6231 | 0.01134907
|  | 9 | 0.06981187 | 2.3147 | 1281.016 | 0.03258399 | 0.10341 | 23.3895 | 1504.583 | 6.752936 | 0.05714952 | 23.2218 | 630.5172 | 0.5479329 |  | 9 | 0.01582045 | 0.6073 | 1426.777 | 0.006559089 |  | 9 | 0.05242683 | 7.821501 | 945.4434 | 0.08656164
[16 empty] | 10 | 0.01476998 | 0.8958 | 1391.607 | 0.005019773 |  | 10 | 0.05650076 | 1.325 | 780.8828 | 0.005336243
| 2942 | 1 | 0.03785426 | 1.7762 | 1349.977 | 0.03118502 | 0.01746097 | 2.3966 | 1003.202 | 0.03491463 | 0.01519397 | 1.6802 | 791.2894 | 0.01199633 | 4903 | 1 | 0.01477947 | 0.515 | 801.2579 | 0.002013732 | 9807 | 1 | 0.07751737 | 27.4755 | 920.2946 | 0.234265
|  | 2 | 0.05996367 | 15.9109 | 1582.518 | 1.023242 | 0.02553315 | 1.7096 | 816.6701 | 0.01153024 | 0.02086098 | 0.9571 | 748.0274 | 0.002580063 |  | 2 | 0.02109496 | 0.5004 | 769.0092 | 0.001989439 |  | 2 | 0.1011701 | 26.8295 | 1979.479 | 6.728227
|  | 3 | 0.04002535 | 1.7897 | 1178.134 | 0.01458406 | 0.03327301 | 4.2244 | 2003.939 | 0.1173528 | 0.01431441 | 1.381 | 842.3695 | 0.005004781 |  | 3 | 0.02000508 | 0.3606 | 919.295 | 0.002114533 |  | 3 | 0.06822913 | 1.275499 | 903.9875 | 0.003856067
|  | 4 | 0.03431226 | 1.7456 | 1077.896 | 0.01143181 | 0.02765195 | 4.5225 | 1495.827 | 0.1132633 | 0.01938969 | 1.0006 | 791.488 | 0.003094857 |  | 4 | 0.01806967 | 0.5778 | 1072.779 | 0.002964407 |  | 4 | 0.1173431 | 26.585 | 1246.46 | 1.882537
|  | 5 | 0.04469556 | 2.5014 | 1243.308 | 0.01753881 | 0.04138729 | 14.8748 | 727.5655 | 0.9354212 | 0.01419834 | 0.9667999 | 774.7638 | 0.003058157 |  | 5 | 0.01770977 | 1.0749 | 830.6453 | 0.003573811 |  | 5 | 0.07689964 | 0.480999 | 905.4306 | 0.003050853
|  | 6 | 0.04641617 | 1.6254 | 1178.398 | 0.01453258 | 0.02712348 | 6.8579 | 949.332 | 0.08692503 | 0.01587466 | 1.3873 | 798.9973 | 0.003148035 |  | 6 | 0.02430778 | 0.414 | 1016.688 | 0.00301312 |  | 6 | 0.07481659 | 25.6495 | 1165.262 | 2.669663
|  | 7 | 0.04082211 | 2.3894 | 1281.048 | 0.02141556 | 0.01791795 | 1.7153 | 830.3576 | 0.008373185 | 0.01630419 | 1.7936 | 773.1182 | 0.004957946 |  | 7 | 0.02130674 | 1.2634 | 959.0704 | 0.01228413 |  | 7 | 0.06935163 | 1.0325 | 888.0127 | 0.003414427
|  | 8 | 0.03378571 | 2.1129 | 1082.832 | 0.01341599 | 0.01935897 | 1.5073 | 772.9334 | 0.01126423 | 0.02266167 | 1.3563 | 692.8732 | 0.003213093 |  | 8 | 0.01631264 | 1.3454 | 803.7512 | 0.003673266 |  | 8 | 0.1224794 | 25.244 | 2921.556 | 13.63349
|  | 9 | 0.04433258 | 1.4308 | 1415.249 | 0.02257809 | 0.01745741 | 1.8118 | 754.1275 | 0.01234402 | 0.01647704 | 1.1984 | 755.1844 | 0.00553212 |  | 9 | 0.01714221 | 0.574 | 882.4968 | 0.002757684 |  | 9 | 0.08025835 | 25.592 | 840.8348 | 0.104231
[16 empty] | 10 | 0.02698166 | 0.5082 | 1024.935 | 0.002870508 |  | 10 | 0.0865548 | 26.7975 | 1839.283 | 3.330367
|  | Avg | 0.09661484 | 10.14965 | 1714.323 | 1.330247 | 0.06987641 | 10.89947 | 1052.898 | 1.035121 | 0.0834518 | 7.477961 | 1015.079 | 0.6924237 |  | Avg | 0.01896883 | 1.046005 | 1191.018 | 0.006956713 |  | Avg | 0.07113106 | 10.42882 | 1111.757 | 1.436505
|  | STDEV | 0.1095044 | 9.466711 | 1161.86 | 2.890515 | 0.09406927 | 10.04681 | 496.8225 | 2.029764 | 0.1957184 | 9.431137 | 1315.026 | 2.194101 |  | STDEV | 0.007728944 | 1.235323 | 358.5578 | 0.008317419 |  | STDEV | 0.0215465 | 12.05456 | 539.9652 | 3.338028
[17 empty] | 0.5 | 0.05 | 0.5 | 0.05 |  |  | 0.5 | 1 | 0.5 | 1
[17 empty] | None of these are conclusively similar to the polishes shown. | [5 empty] | Looks to be between 0.5 and 1 for values.
Looks to be a lot better polished than 0.05.