## 39.75 mol%
Time: 21 June 4:50 PM started, finished 6:20 PM
First indent is 4 mm off each side from bottom left corner
|  |  | Immediately Following Indentation |  |  |  | One Week Later
| Load | Number | Primary Radials | Secondary Radials | Shallow Laterals | Cones | Primary Radials | Secondary Radials | Shallow Laterals | Cones
up | 245.2 | 1 | 0 | 0 | 0 | 0
| 245.2 | 2 | 0 | 0 | 0 | 0
| 245.2 | 3 | 0 | 0 | 0 | 0
| 245.2 | 4 | 0 | 0 | 0 | 0
| 245.2 | 5 | 0 | 0 | 0 | 0
| 245.2 | 6 | 0 | 0 | 0 | 0
| 245.2 | 7 | 0 | 0 | 0 | 0
| 245.2 | 8 | 0 | 0 | 0 | 0
| 245.2 | 9 | 0 | 0 | 0 | 0
| 245.2 | 10 | 0 | 0 | 0 | 0
|  | Avg | 0 | 0 | 0 | 0
|  | STDEV | 0 | 0 | 0 | 0
down | 490.3 | 1 | 0 | 0 | 0 | 0
| 490.3 | 2 | 0 | 0 | 0 | 0
| 490.3 | 3 | 0 | 0 | 0 | 0
| 490.3 | 4 | 0 | 0 | 0 | 0
| 490.3 | 5 | 0 | 0 | 0 | 0
| 490.3 | 6 | 0 | 0 | 0 | 0
| 490.3 | 7 | 0 | 0 | 0 | 0
| 490.3 | 8 | 0 | 0 | 0 | 0
| 490.3 | 9 | 0 | 0 | 0 | 0
| 490.3 | 10 | 0 | 0 | 0 | 0
|  | Avg | 0 | 0 | 0 | 0
|  | STDEV | 0 | 0 | 0 | 0
up | 980.7 | 1 | 0 | 0 | 0 | 0
| 980.7 | 2 | 0 | 0 | 0 | 0
| 980.7 | 3 | 0 | 0 | 0 | 0
| 980.7 | 4 | 0 | 0 | 0 | 0
| 980.7 | 5 | 0 | 0 | 0 | 0
| 980.7 | 6 | 0 | 0 | 0 | 0
| 980.7 | 7 | 0 | 0 | 0 | 0
| 980.7 | 8 | 0 | 0 | 0 | 0
| 980.7 | 9 | 0 | 0 | 0 | 0
| 980.7 | 10 | 0 | 0 | 0 | 0
|  | Avg | 0 | 0 | 0 | 0
|  | STDEV | 0 | 0 | 0 | 0
down | 1961 | 1 | 0 | 0 | 0 | 0
| 1961 | 2 | 0 | 0 | 0 | 0
| 1961 | 3 | 0 | 0 | 0 | 0
| 1961 | 4 | 0 | 0 | 0 | 0
| 1961 | 5 | 0 | 0 | 0 | 0
| 1961 | 6 | 1 | 2 | 0 | 0
| 1961 | 7 | 0 | 0 | 0 | 0
| 1961 | 8 | 0 | 0 | 0 | 0
| 1961 | 9 | 0 | 0 | 0 | 0
| 1961 | 10 | 0 | 0 | 0 | 0
|  | Avg | 0.1 | 0.2 | 0 | 0
|  | STDEV | 0.3162278 | 0.6324555 | 0 | 0
up | 2942 | 1 | 1 | 1 | 0 | 0
| 2942 | 2 | 0 | 0 | 0 | 0
| 2942 | 3 | 0 | 0 | 0 | 0
| 2942 | 4 | 1 | 4 | 0 | 0
| 2942 | 5 | 0 | 0 | 0 | 0
| 2942 | 6 | 0 | 0 | 0 | 0
| 2942 | 7 | 2 | 1 | 0 | 0
| 2942 | 8 | 0 | 0 | 0 | 0
| 2942 | 9 | 1 | 4 | 0 | 0
| 2942 | 10 | 1 | 4 | 0 | 0
|  | Avg | 0.6 | 1.4 | 0 | 0
|  | STDEV | 0.6992059 | 1.837873 | 0 | 0
down | 4903 | 1 | 0 | 4 | 0 | 0
| 4903 | 2 | 0 | 0 | 0 | 0
| 4903 | 3 | 0 | 0 | 0 | 0
| 4903 | 4 | 2 | 1 | 0 | 0 | weird one
| 4903 | 5 | 2 | 3 | 0 | 0
| 4903 | 6 | 0 | 0 | 0 | 0
| 4903 | 7 | 1 | 4 | 0 | 0
| 4903 | 8 | 1 | 1 | 0 | 0
| 4903 | 9 | 2 | 2 | 0 | 0
| 4903 | 10 | 1 | 4 | 0 | 0
|  | Avg | 0.9 | 1.9 | 0 | 0
|  | STDEV | 0.875595 | 1.72884 | 0 | 0
up | 9807 | 1 | 2 | 5 | 0 | 0
| 9807 | 2 | 2 | 4 | 0 | 0
| 9807 | 3 | 1 | 6 | 0 | 0
| 9807 | 4 | 1 | 4 | 0 | 0
| 9807 | 5 | 1 | 5 | 0 | 0
| 9807 | 6 | 3 | 1 | 0 | 0
| 9807 | 7 | 0 | 6 | 0 | 0
| 9807 | 8 | 1 | 5 | 0 | 0
| 9807 | 9 | 3 | 3 | 0 | 0
| 9807 | 10 | 3 | 1 | 0 | 0
|  | Avg | 1.7 | 4 | 0 | 0
|  | STDEV | 1.05935 | 1.825742 | 0 | 0

## 45.14 mol%
Time: 22 June 10:05 AM started, finished 11:30 AM
First indent is 4 mm off each side from bottom left corner
Sample washed with acetone then IPA
|  |  | Immediately Following Indentation |  |  |  | One Week Later
| Load | Number | Primary Radials | Secondary Radials | Shallow Laterals | Cones | Primary Radials | Secondary Radials | Shallow Laterals | Cones
up | 245.2 | 1 | 0 | 0 | 0 | 0
| 245.2 | 2 | 0 | 0 | 0 | 0
| 245.2 | 3 | 0 | 0 | 0 | 0
| 245.2 | 4 | 0 | 0 | 0 | 0
| 245.2 | 5 | 0 | 0 | 0 | 0
| 245.2 | 6 | 0 | 0 | 0 | 0
| 245.2 | 7 | 0 | 0 | 0 | 0
| 245.2 | 8 | 0 | 0 | 0 | 0
| 245.2 | 9 | 0 | 0 | 0 | 0
| 245.2 | 10 | 0 | 0 | 0 | 0
|  | Avg | 0 | 0 | 0 | 0
|  | STDEV | 0 | 0 | 0 | 0
down | 490.3 | 1 | 0 | 0 | 0 | 0
| 490.3 | 2 | 0 | 0 | 0 | 0
| 490.3 | 3 | 0 | 0 | 0 | 0
| 490.3 | 4 | 0 | 0 | 0 | 0
| 490.3 | 5 | 0 | 0 | 0 | 0
| 490.3 | 6 | 0 | 0 | 0 | 0
| 490.3 | 7 | 0 | 0 | 0 | 0
| 490.3 | 8 | 0 | 0 | 0 | 0
| 490.3 | 9 | 0 | 0 | 0 | 0
| 490.3 | 10 | 0 | 0 | 0 | 0
|  | Avg | 0 | 0 | 0 | 0
|  | STDEV | 0 | 0 | 0 | 0
up | 980.7 | 1 | 0 | 0 | 0 | 0
| 980.7 | 2 | 0 | 0 | 0 | 0
| 980.7 | 3 | 0 | 0 | 0 | 0
| 980.7 | 4 | 0 | 0 | 0 | 0
| 980.7 | 5 | 0 | 0 | 0 | 0
| 980.7 | 6 | 0 | 0 | 0 | 0
| 980.7 | 7 | 0 | 0 | 0 | 0
| 980.7 | 8 | 0 | 0 | 0 | 0
| 980.7 | 9 | 0 | 0 | 0 | 0
| 980.7 | 10 | 0 | 0 | 0 | 0
|  | Avg | 0 | 0 | 0 | 0
|  | STDEV | 0 | 0 | 0 | 0
down | 1961 | 1 | 0 | 0 | 0 | 0
| 1961 | 2 | 0 | 0 | 0 | 0
| 1961 | 3 | 0 | 0 | 0 | 0
| 1961 | 4 | 0 | 0 | 0 | 0
| 1961 | 5 | 0 | 0 | 0 | 0
| 1961 | 6 | 0 | 0 | 0 | 0
| 1961 | 7 | 0 | 0 | 0 | 0
| 1961 | 8 | 0 | 0 | 0 | 0
| 1961 | 9 | 0 | 0 | 0 | 0
| 1961 | 10 | 0 | 0 | 0 | 0
|  | Avg | 0 | 0 | 0 | 0
|  | STDEV | 0 | 0 | 0 | 0
up | 2942 | 1 | 0 | 0 | 0 | 0
| 2942 | 2 | 0 | 0 | 0 | 0
| 2942 | 3 | 0 | 0 | 0 | 0
| 2942 | 4 | 0 | 0 | 0 | 0
| 2942 | 5 | 0 | 0 | 0 | 0
| 2942 | 6 | 0 | 0 | 0 | 0
| 2942 | 7 | 0 | 0 | 0 | 0
| 2942 | 8 | 0 | 0 | 0 | 0
| 2942 | 9 | 0 | 0 | 0 | 0
| 2942 | 10 | 0 | 0 | 0 | 0
|  | Avg | 0 | 0 | 0 | 0
|  | STDEV | 0 | 0 | 0 | 0
down | 4903 | 1 | 0 | 0 | 0 | 0
| 4903 | 2 | 0 | 0 | 0 | 0
| 4903 | 3 | 0 | 0 | 0 | 0
| 4903 | 4 | 0 | 0 | 0 | 0
| 4903 | 5 | 0 | 0 | 0 | 0
| 4903 | 6 | 0 | 0 | 0 | 0
| 4903 | 7 | 0 | 0 | 0 | 0
| 4903 | 8 | 0 | 0 | 0 | 0
| 4903 | 9 | 0 | 5 | 0 | 0
| 4903 | 10 | 0 | 0 | 0 | 0
|  | Avg | 0 | 0.5 | 0 | 0
|  | STDEV | 0 | 1.581139 | 0 | 0
up | 9807 | 1 | 1 | 7 | 0 | 0
| 9807 | 2 | 3 | 4 | 0 | 0
| 9807 | 3 | 2 | 4 | 0 | 0
| 9807 | 4 | 1 | 3 | 0 | 0
| 9807 | 5 | 0 | 0 | 0 | 0
| 9807 | 6 | 1 | 4 | 0 | 0
| 9807 | 7 | 1 | 4 | 0 | 0
| 9807 | 8 | 1 | 5 | 0 | 0
| 9807 | 9 | 0 | 0 | 0 | 0
| 9807 | 10 | 0 | 6 | 0 | 0
|  | Avg | 1 | 3.7 | 0 | 0
|  | STDEV | 0.942809 | 2.263233 | 0 | 0

## 48.51 mol%
Time: 22 June 12:05 PM started, finished 1:15 PM
First indent is 4 mm off each side from bottom left corner
Sample washed with acetone then IPA
|  |  | Immediately Following Indentation |  |  |  | One Week Later
| Load | Number | Primary Radials | Secondary Radials | Shallow Laterals | Cones | Primary Radials | Secondary Radials | Shallow Laterals | Cones
up | 245.2 | 1 | 0 | 0 | 0 | 0
| 245.2 | 2 | 0 | 0 | 0 | 0
| 245.2 | 3 | 0 | 0 | 0 | 0
| 245.2 | 4 | 0 | 0 | 0 | 0
| 245.2 | 5 | 0 | 0 | 0 | 0
| 245.2 | 6 | 0 | 0 | 0 | 0
| 245.2 | 7 | 0 | 0 | 0 | 0
| 245.2 | 8 | 0 | 0 | 0 | 0
| 245.2 | 9 | 0 | 0 | 0 | 0
| 245.2 | 10 | 0 | 0 | 0 | 0
|  | Avg | 0 | 0 | 0 | 0
|  | STDEV | 0 | 0 | 0 | 0
down | 490.3 | 1 | 0 | 0 | 0 | 0
| 490.3 | 2 | 0 | 0 | 0 | 0
| 490.3 | 3 | 0 | 0 | 0 | 0
| 490.3 | 4 | 0 | 0 | 0 | 0
| 490.3 | 5 | 0 | 0 | 0 | 0
| 490.3 | 6 | 0 | 0 | 0 | 0
| 490.3 | 7 | 0 | 0 | 0 | 0
| 490.3 | 8 | 0 | 0 | 0 | 0
| 490.3 | 9 | 0 | 0 | 0 | 0
| 490.3 | 10 | 0 | 0 | 0 | 0
|  | Avg | 0 | 0 | 0 | 0
|  | STDEV | 0 | 0 | 0 | 0
up | 980.7 | 1 | 0 | 0 | 0 | 0
| 980.7 | 2 | 0 | 0 | 0 | 0
| 980.7 | 3 | 0 | 0 | 0 | 0
| 980.7 | 4 | 0 | 0 | 0 | 0
| 980.7 | 5 | 0 | 0 | 0 | 0
| 980.7 | 6 | 0 | 0 | 0 | 0
| 980.7 | 7 | 0 | 0 | 0 | 0
| 980.7 | 8 | 0 | 0 | 0 | 0
| 980.7 | 9 | 0 | 0 | 0 | 0
| 980.7 | 10 | 0 | 0 | 0 | 0
|  | Avg | 0 | 0 | 0 | 0
|  | STDEV | 0 | 0 | 0 | 0
down | 1961 | 1 | 0 | 0 | 0 | 0
| 1961 | 2 | 0 | 0 | 0 | 0
| 1961 | 3 | 0 | 0 | 0 | 0
| 1961 | 4 | 0 | 0 | 0 | 0
| 1961 | 5 | 0 | 0 | 0 | 0
| 1961 | 6 | 0 | 0 | 0 | 0
| 1961 | 7 | 0 | 0 | 0 | 0
| 1961 | 8 | 0 | 0 | 0 | 0
| 1961 | 9 | 0 | 0 | 0 | 0
| 1961 | 10 | 0 | 0 | 0 | 0
|  | Avg | 0 | 0 | 0 | 0
|  | STDEV | 0 | 0 | 0 | 0
up | 2942 | 1 | 0 | 0 | 0 | 0
| 2942 | 2 | 0 | 0 | 0 | 0
| 2942 | 3 | 0 | 0 | 0 | 0
| 2942 | 4 | 0 | 0 | 0 | 0
| 2942 | 5 | 0 | 0 | 0 | 0
| 2942 | 6 | 0 | 0 | 0 | 0
| 2942 | 7 | 0 | 0 | 0 | 0
| 2942 | 8 | 0 | 0 | 0 | 0
| 2942 | 9 | 0 | 0 | 0 | 0
| 2942 | 10 | 0 | 0 | 0 | 0
|  | Avg | 0 | 0 | 0 | 0
|  | STDEV | 0 | 0 | 0 | 0
down | 4903 | 1 | 0 | 0 | 0 | 0
| 4903 | 2 | 0 | 0 | 0 | 0
| 4903 | 3 | 0 | 0 | 0 | 0
| 4903 | 4 | 0 | 0 | 0 | 0
| 4903 | 5 | 0 | 0 | 0 | 0
| 4903 | 6 | 0 | 0 | 0 | 0
| 4903 | 7 | 0 | 0 | 0 | 0
| 4903 | 8 | 0 | 0 | 0 | 0
| 4903 | 9 | 0 | 0 | 0 | 0
| 4903 | 10 | 0 | 0 | 0 | 0
|  | Avg | 0 | 0 | 0 | 0
|  | STDEV | 0 | 0 | 0 | 0
up | 9807 | 1 | 1 | 7 | 0 | 0
| 9807 | 2 | 0 | 0 | 0 | 0
| 9807 | 3 | 1 | 4 | 0 | 0
| 9807 | 4 | 1 | 5 | 0 | 0
| 9807 | 5 | 2 | 3 | 0 | 0
| 9807 | 6 | 1 | 3 | 0 | 0
| 9807 | 7 | 1 | 6 | 0 | 0
| 9807 | 8 | 3 | 2 | 0 | 0
| 9807 | 9 | 1 | 6 | 0 | 0
| 9807 | 10 | 0 | 0 | 0 | 0
|  | Avg | 1.1 | 3.6 | 0 | 0
|  | STDEV | 0.875595 | 2.458545 | 0 | 0

## 60.61 mol%
Time: 23 June 9:55 AM started, finished 10:50 AM
First indent is 4 mm off each side from bottom left corner
Sample washed with acetone then IPA
|  |  | Immediately Following Indentation |  |  |  | One Week Later
| Load | Number | Primary Radials | Secondary Radials | Shallow Laterals | Cones | Primary Radials | Secondary Radials | Shallow Laterals | Cones
up | 245.2 | 1 | 0 | 0 | 0 | 0
| 245.2 | 2 | 0 | 0 | 0 | 0
| 245.2 | 3 | 0 | 0 | 0 | 0
| 245.2 | 4 | 0 | 0 | 0 | 0
| 245.2 | 5 | 0 | 0 | 0 | 0
| 245.2 | 6 | 0 | 0 | 0 | 0
| 245.2 | 7 | 0 | 0 | 0 | 0
| 245.2 | 8 | 0 | 0 | 0 | 0
| 245.2 | 9 | 0 | 0 | 0 | 0
| 245.2 | 10 | 0 | 0 | 0 | 0
|  | Avg | 0 | 0 | 0 | 0
|  | STDEV | 0 | 0 | 0 | 0
down | 490.3 | 1 | 0 | 0 | 0 | 0
| 490.3 | 2 | 0 | 0 | 0 | 0
| 490.3 | 3 | 0 | 0 | 0 | 0
| 490.3 | 4 | 0 | 0 | 0 | 0
| 490.3 | 5 | 0 | 0 | 0 | 0
| 490.3 | 6 | 0 | 0 | 0 | 0
| 490.3 | 7 | 0 | 0 | 0 | 0
| 490.3 | 8 | 0 | 0 | 0 | 0
| 490.3 | 9 | 0 | 0 | 0 | 0
| 490.3 | 10 | 0 | 0 | 0 | 0
|  | Avg | 0 | 0 | 0 | 0
|  | STDEV | 0 | 0 | 0 | 0
up | 980.7 | 1 | 0 | 0 | 0 | 0
| 980.7 | 2 | 0 | 0 | 0 | 0
| 980.7 | 3 | 0 | 0 | 0 | 0
| 980.7 | 4 | 0 | 0 | 0 | 0
| 980.7 | 5 | 0 | 0 | 0 | 0
| 980.7 | 6 | 0 | 0 | 0 | 0
| 980.7 | 7 | 0 | 0 | 0 | 0
| 980.7 | 8 | 0 | 0 | 0 | 0
| 980.7 | 9 | 0 | 0 | 0 | 0
| 980.7 | 10 | 0 | 0 | 0 | 0
|  | Avg | 0 | 0 | 0 | 0
|  | STDEV | 0 | 0 | 0 | 0
down | 1961 | 1 | 0 | 0 | 0 | 0
| 1961 | 2 | 0 | 0 | 0 | 0
| 1961 | 3 | 0 | 0 | 0 | 0
| 1961 | 4 | 0 | 0 | 0 | 0
| 1961 | 5 | 0 | 0 | 0 | 0
| 1961 | 6 | 0 | 0 | 0 | 0
| 1961 | 7 | 0 | 0 | 0 | 0
| 1961 | 8 | 0 | 0 | 0 | 0
| 1961 | 9 | 0 | 0 | 0 | 0
| 1961 | 10 | 0 | 0 | 0 | 0
|  | Avg | 0 | 0 | 0 | 0
|  | STDEV | 0 | 0 | 0 | 0
up | 2942 | 1 | 0 | 0 | 0 | 0
| 2942 | 2 | 0 | 0 | 0 | 0
| 2942 | 3 | 0 | 0 | 0 | 0
| 2942 | 4 | 0 | 0 | 0 | 0
| 2942 | 5 | 0 | 0 | 0 | 0
| 2942 | 6 | 0 | 0 | 0 | 0
| 2942 | 7 | 0 | 0 | 0 | 0
| 2942 | 8 | 0 | 0 | 0 | 0
| 2942 | 9 | 0 | 0 | 0 | 0
| 2942 | 10 | 0 | 0 | 0 | 0
|  | Avg | 0 | 0 | 0 | 0
|  | STDEV | 0 | 0 | 0 | 0
down | 4903 | 1 | 0 | 0 | 0 | 0
| 4903 | 2 | 0 | 0 | 0 | 0
| 4903 | 3 | 0 | 0 | 0 | 0
| 4903 | 4 | 0 | 0 | 0 | 0
| 4903 | 5 | 0 | 0 | 0 | 0
| 4903 | 6 | 0 | 0 | 0 | 0
| 4903 | 7 | 0 | 0 | 0 | 0
| 4903 | 8 | 0 | 0 | 0 | 0
| 4903 | 9 | 0 | 0 | 0 | 0
| 4903 | 10 | 0 | 0 | 0 | 0
|  | Avg | 0 | 0 | 0 | 0
|  | STDEV | 0 | 0 | 0 | 0
up | 9807 | 1 | 1 | 7 | 0 | 0
| 9807 | 2 | 1 | 5 | 0 | 0
| 9807 | 3 | 2 | 4 | 0 | 0
| 9807 | 4 | 0 | 7 | 0 | 0
| 9807 | 5 | 2 | 5 | 0 | 0
| 9807 | 6 | 1 | 6 | 0 | 0
| 9807 | 7 | 2 | 3 | 0 | 0
| 9807 | 8 | 3 | 5 | 0 | 0
| 9807 | 9 | 0 | 0 | 0 | 0
| 9807 | 10 | 0 | 8 | 0 | 0
|  | Avg | 1.2 | 5 | 0 | 0
|  | STDEV | 1.032796 | 2.309401 | 0 | 0

## 85.98 mol%
Time: 23 June 11:00 AM started, finished
First indent is 4 mm off each side from bottom left corner
Sample washed with acetone then IPA
|  |  | Immediately Following Indentation |  |  |  | One Week Later
| Load | Number | Primary Radials | Secondary Radials | Shallow Laterals | Cones | Primary Radials | Secondary Radials | Shallow Laterals | Cones
up | 245.2 | 1 | 0 | 0 | 0 | 0
| 245.2 | 2 | 0 | 0 | 0 | 0
| 245.2 | 3 | 0 | 0 | 0 | 0
| 245.2 | 4 | 0 | 0 | 0 | 0
| 245.2 | 5 | 0 | 0 | 0 | 0
| 245.2 | 6 | 0 | 0 | 0 | 0
| 245.2 | 7 | 0 | 0 | 0 | 0
| 245.2 | 8 | 0 | 0 | 0 | 0
| 245.2 | 9 | 0 | 0 | 0 | 0
| 245.2 | 10 | 0 | 0 | 0 | 0
|  | Avg | 0 | 0 | 0 | 0
|  | STDEV | 0 | 0 | 0 | 0
down | 490.3 | 1 | 0 | 0 | 0 | 0
| 490.3 | 2 | 0 | 0 | 0 | 0
| 490.3 | 3 | 0 | 0 | 0 | 0
| 490.3 | 4 | 0 | 0 | 0 | 0
| 490.3 | 5 | 0 | 0 | 0 | 0
| 490.3 | 6 | 0 | 0 | 0 | 0
| 490.3 | 7 | 0 | 0 | 0 | 0
| 490.3 | 8 | 0 | 0 | 0 | 0
| 490.3 | 9 | 0 | 0 | 0 | 0
| 490.3 | 10 | 0 | 0 | 0 | 0
|  | Avg | 0 | 0 | 0 | 0
|  | STDEV | 0 | 0 | 0 | 0
up | 980.7 | 1 | 0 | 0 | 0 | 0
| 980.7 | 2 | 0 | 0 | 0 | 0
| 980.7 | 3 | 0 | 0 | 0 | 0
| 980.7 | 4 | 0 | 0 | 0 | 0
| 980.7 | 5 | 0 | 0 | 0 | 0
| 980.7 | 6 | 0 | 0 | 0 | 0
| 980.7 | 7 | 0 | 0 | 0 | 0
| 980.7 | 8 | 0 | 0 | 0 | 0
| 980.7 | 9 | 0 | 0 | 0 | 0
| 980.7 | 10 | 0 | 0 | 0 | 0
|  | Avg | 0 | 0 | 0 | 0
|  | STDEV | 0 | 0 | 0 | 0
down | 1961 | 1 | 0 | 0 | 0 | 0
| 1961 | 2 | 0 | 0 | 0 | 0
| 1961 | 3 | 0 | 0 | 0 | 0
| 1961 | 4 | 0 | 0 | 0 | 0
| 1961 | 5 | 0 | 0 | 0 | 0
| 1961 | 6 | 0 | 0 | 0 | 0
| 1961 | 7 | 0 | 0 | 0 | 0
| 1961 | 8 | 0 | 0 | 0 | 0
| 1961 | 9 | 0 | 0 | 0 | 0
| 1961 | 10 | 0 | 0 | 0 | 0
|  | Avg | 0 | 0 | 0 | 0
|  | STDEV | 0 | 0 | 0 | 0
up | 2942 | 1 | 0 | 0 | 0 | 0
| 2942 | 2 | 0 | 0 | 0 | 0
| 2942 | 3 | 0 | 0 | 0 | 0
| 2942 | 4 | 0 | 0 | 0 | 0
| 2942 | 5 | 0 | 0 | 0 | 0
| 2942 | 6 | 0 | 0 | 0 | 0
| 2942 | 7 | 0 | 0 | 0 | 0
| 2942 | 8 | 0 | 0 | 0 | 0
| 2942 | 9 | 0 | 0 | 0 | 0
| 2942 | 10 | 0 | 0 | 0 | 0
|  | Avg | 0 | 0 | 0 | 0
|  | STDEV | 0 | 0 | 0 | 0
down | 4903 | 1 | 0 | 0 | 0 | 0
| 4903 | 2 | 0 | 0 | 0 | 0
| 4903 | 3 | 0 | 0 | 0 | 0
| 4903 | 4 | 0 | 0 | 0 | 0
| 4903 | 5 | 0 | 0 | 0 | 0
| 4903 | 6 | 0 | 0 | 0 | 0
| 4903 | 7 | 0 | 0 | 0 | 0
| 4903 | 8 | 0 | 0 | 0 | 0
| 4903 | 9 | 0 | 0 | 0 | 0
| 4903 | 10 | 0 | 0 | 0 | 0
|  | Avg | 0 | 0 | 0 | 0
|  | STDEV | 0 | 0 | 0 | 0
up | 9807 | 1 | 0 | 0 | 0 | 0
| 9807 | 2 | 0 | 0 | 0 | 0
| 9807 | 3 | 0 | 0 | 0 | 0
| 9807 | 4 | 0 | 0 | 0 | 0
| 9807 | 5 | 0 | 0 | 0 | 0
| 9807 | 6 | 0 | 0 | 0 | 0
| 9807 | 7 | 0 | 0 | 0 | 0
| 9807 | 8 | 0 | 0 | 0 | 0
| 9807 | 9 | 1 | 5 | 0 | 1
| 9807 | 10 | 0 | 0 | 0 | 0
|  | Avg | 0.1 | 0.5 | 0 | 0.1
|  | STDEV | 0.3162278 | 1.581139 | 0 | 0.3162278

## 89.93 mol%
Time: 32 June 9:45 AM started, finished
First indent is 4 mm off each side from bottom left corner
Sample washed with acetone then IPA
|  |  | Immediately Following Indentation |  |  |  | One Week Later
| Load | Number | Primary Radials | Secondary Radials | Shallow Laterals | Cones | Primary Radials | Secondary Radials | Shallow Laterals | Cones
up | 245.2 | 1
| 245.2 | 2
| 245.2 | 3
| 245.2 | 4
| 245.2 | 5
| 245.2 | 6
| 245.2 | 7
| 245.2 | 8
| 245.2 | 9
| 245.2 | 10
|  | Avg | #DIV/0! | #DIV/0! | #DIV/0! | #DIV/0!
|  | STDEV | #DIV/0! | #DIV/0! | #DIV/0! | #DIV/0!
down | 490.3 | 1
| 490.3 | 2
| 490.3 | 3
| 490.3 | 4
| 490.3 | 5
| 490.3 | 6
| 490.3 | 7
| 490.3 | 8
| 490.3 | 9
| 490.3 | 10
|  | Avg | #DIV/0! | #DIV/0! | #DIV/0! | #DIV/0!
|  | STDEV | #DIV/0! | #DIV/0! | #DIV/0! | #DIV/0!
up | 980.7 | 1
| 980.7 | 2
| 980.7 | 3
| 980.7 | 4
| 980.7 | 5
| 980.7 | 6
| 980.7 | 7
| 980.7 | 8
| 980.7 | 9
| 980.7 | 10
|  | Avg | #DIV/0! | #DIV/0! | #DIV/0! | #DIV/0!
|  | STDEV | #DIV/0! | #DIV/0! | #DIV/0! | #DIV/0!
down | 1961 | 1
| 1961 | 2
| 1961 | 3
| 1961 | 4
| 1961 | 5
| 1961 | 6
| 1961 | 7
| 1961 | 8
| 1961 | 9
| 1961 | 10
|  | Avg | #DIV/0! | #DIV/0! | #DIV/0! | #DIV/0!
|  | STDEV | #DIV/0! | #DIV/0! | #DIV/0! | #DIV/0!
up | 2942 | 1
| 2942 | 2
| 2942 | 3
| 2942 | 4
| 2942 | 5
| 2942 | 6
| 2942 | 7
| 2942 | 8
| 2942 | 9
| 2942 | 10
|  | Avg | #DIV/0! | #DIV/0! | #DIV/0! | #DIV/0!
|  | STDEV | #DIV/0! | #DIV/0! | #DIV/0! | #DIV/0!
down | 4903 | 1
| 4903 | 2
| 4903 | 3
| 4903 | 4
| 4903 | 5
| 4903 | 6
| 4903 | 7
| 4903 | 8
| 4903 | 9
| 4903 | 10
|  | Avg | #DIV/0! | #DIV/0! | #DIV/0! | #DIV/0!
|  | STDEV | #DIV/0! | #DIV/0! | #DIV/0! | #DIV/0!
up | 9807 | 1
| 9807 | 2
| 9807 | 3
| 9807 | 4
| 9807 | 5
| 9807 | 6
| 9807 | 7
| 9807 | 8
| 9807 | 9
| 9807 | 10
|  | Avg | #DIV/0! | #DIV/0! | #DIV/0! | #DIV/0!
|  | STDEV | #DIV/0! | #DIV/0! | #DIV/0! | #DIV/0!

## 100 mol%
Time: 32 June 9:45 AM started, finished
First indent is 4 mm off each side from bottom left corner
Sample washed with acetone then IPA
|  |  | Immediately Following Indentation |  |  |  | One Week Later
| Load | Number | Primary Radials | Secondary Radials | Shallow Laterals | Cones | Primary Radials | Secondary Radials | Shallow Laterals | Cones
up | 245.2 | 1
| 245.2 | 2
| 245.2 | 3
| 245.2 | 4
| 245.2 | 5
| 245.2 | 6
| 245.2 | 7
| 245.2 | 8
| 245.2 | 9
| 245.2 | 10
|  | Avg | #DIV/0! | #DIV/0! | #DIV/0! | #DIV/0!
|  | STDEV | #DIV/0! | #DIV/0! | #DIV/0! | #DIV/0!
down | 490.3 | 1
| 490.3 | 2
| 490.3 | 3
| 490.3 | 4
| 490.3 | 5
| 490.3 | 6
| 490.3 | 7
| 490.3 | 8
| 490.3 | 9
| 490.3 | 10
|  | Avg | #DIV/0! | #DIV/0! | #DIV/0! | #DIV/0!
|  | STDEV | #DIV/0! | #DIV/0! | #DIV/0! | #DIV/0!
up | 980.7 | 1
| 980.7 | 2
| 980.7 | 3
| 980.7 | 4
| 980.7 | 5
| 980.7 | 6
| 980.7 | 7
| 980.7 | 8
| 980.7 | 9
| 980.7 | 10
|  | Avg | #DIV/0! | #DIV/0! | #DIV/0! | #DIV/0!
|  | STDEV | #DIV/0! | #DIV/0! | #DIV/0! | #DIV/0!
down | 1961 | 1
| 1961 | 2
| 1961 | 3
| 1961 | 4
| 1961 | 5
| 1961 | 6
| 1961 | 7
| 1961 | 8
| 1961 | 9
| 1961 | 10
|  | Avg | #DIV/0! | #DIV/0! | #DIV/0! | #DIV/0!
|  | STDEV | #DIV/0! | #DIV/0! | #DIV/0! | #DIV/0!
up | 2942 | 1
| 2942 | 2
| 2942 | 3
| 2942 | 4
| 2942 | 5
| 2942 | 6
| 2942 | 7
| 2942 | 8
| 2942 | 9
| 2942 | 10
|  | Avg | #DIV/0! | #DIV/0! | #DIV/0! | #DIV/0!
|  | STDEV | #DIV/0! | #DIV/0! | #DIV/0! | #DIV/0!
down | 4903 | 1
| 4903 | 2
| 4903 | 3
| 4903 | 4
| 4903 | 5
| 4903 | 6
| 4903 | 7
| 4903 | 8
| 4903 | 9
| 4903 | 10
|  | Avg | #DIV/0! | #DIV/0! | #DIV/0! | #DIV/0!
|  | STDEV | #DIV/0! | #DIV/0! | #DIV/0! | #DIV/0!
up | 9807 | 1
| 9807 | 2
| 9807 | 3
| 9807 | 4
| 9807 | 5
| 9807 | 6
| 9807 | 7
| 9807 | 8
| 9807 | 9
| 9807 | 10
|  | Avg | #DIV/0! | #DIV/0! | #DIV/0! | #DIV/0!
|  | STDEV | #DIV/0! | #DIV/0! | #DIV/0! | #DIV/0!