## Different Planes
Load | Number | Loose Plane C.S. Area | Tight Plane C.S. Area | Loose Plane DCL/BCL Cut C.S. Area | Tight Plane DCL/BCL Cut C.S. Area | Loose Plane DCL/BCL Cut C.S. Area, Height Threshold -0.004 µm | Tight Plane DCL/BCL Cut C.S. Area, Height Threshold -0.004 µm |  | Average Loose Plane C.S. Area | STDEV | Average Tight Plane C.S. Area | STDEV | Percent Difference b/w Loose and Tight | Average Loose Plane DCL/BCL Cut C.S. Area | STDEV | Percent Difference from no DCL/BCL Cut | Average Tight Plane DCL/BCL Cut C.S. Area | STDEV | Percent Difference from no DCL/BCL Cut | Percent Difference, DCL/BCL Cut b/w Loose and Tight Planes | Average Loose Plane DCL/BCL Cut C.S. Area, Height Threshold | STDEV | Percent Difference, no height threshold | Average Tight Plane DCL/BCL Cut C.S. Area, Height Threshold | STDEV | Percent Difference, no height threshold
980.7 | 1 |  |  |  |  | 141.937 |  | 1961 | 273.3116 | 11.11877 | 274.537 | 10.79361 | 0.4473499 | 273.6852 | 10.97954 | 0.1366004 | 274.8182 | 10.99834 | 0.1023746 | 0.4131241 | 271.5838 | 10.20067 | -0.7707755 | 272.6766 | 10.28591 | -0.7823271
980.7 | 2 | [6 empty] | 2942 | 388.2773 | 4.591936 | 378.2187 | 20.47148 | -2.624584 | 386.0807 | 5.123677 | -0.5673517 | 375.8747 | 23.44505 | -0.6216737 | -2.678897 | 384.259 | 4.818227 | -0.4729515 | 374.482 | 23.27285 | -0.3712013
980.7 | 3 | [6 empty] | 4903 | 619.6863 | 14.83848 | 572.183 | 54.09906 | -7.971232 | 614.9082 | 11.35737 | -0.7740463 | 570.693 | 52.73488 | -0.2607457 | -7.458691 | 612.6147 | 11.29134 | -0.3736794 | 568.7008 | 52.47406 | -0.3496889
980.7 | 4 |  |  |  |  | 145.654 | 146.056
980.7 | 5 |  |  |  |  | 135.388 | 135.428 |  | Average Tight Plane DCL/BCL Cut C.S. Area | Hardness
980.7 | 6 |  |  |  |  | 139.808 | 140.009 | 1961 | 274.8182 | 1349.671
1961 | 1 | 271.56 | 272.946 | 274.513 | 275.939 | 273.167 | 274.794 | 2942 | 375.8747 | 1480.456
1961 | 2 | 255.287 | 257.115 | 255.266 | 256.412 | 254.242 | 255.307 | 4903 | 570.693 | 1625.007
1961 | 3 | 282.207 | 282.368 | 281.464 | 281.645 | 276.542 | 276.663
1961 | 4
1961 | 5 | 274.995 | 275.879 | 274.493 | 275.437 | 273.107 | 273.97
1961 | 6 | 282.509 | 284.377 | 282.69 | 284.658 | 280.861 | 282.649
2942 | 1
2942 | 2
2942 | 3 | 383.161 | 381.835 | 381.755 | 380.408 | 380.569 | 378.922
2942 | 4
2942 | 5 | 392.041 | 396.641 | 391.739 | 396.722 | 389.71 | 395.215
2942 | 6 | 389.63 | 356.18 | 384.748 | 350.494 | 382.498 | 349.309
4903 | 1 | 620.527 | 564.997 | 618.156 | 565.158 | 615.344 | 563.33
4903 | 2 | 630.351 | 629.929 | 620.969 | 625.851 | 618.759 | 623.802
4903 | 3 | 614.399 | 525.4 | 614.841 | 525.56 | 612.953 | 523.933
4903 | 4 | 592.923 | 609.256 | 593.224 | 610.04 | 591.215 | 607.549
4903 | 5 | 626.011 | 493.235 | 616.127 | 492.713 | 613.234 | 490.985
4903 | 6 | 633.907 | 610.281 | 626.132 | 604.836 | 624.183 | 602.606

## Pileup Profiles
Load | Number | Max Pileup 1, Original | Max Pileup 2, Original | Max Pileup 1, Planed and Cut | Max Pileup 2, Planed and Cut | Percent Difference from not cut | Percent Difference from not cut |  | Average Max Pileup, nm | STDEV, nm | Average Cut Max Pileup, nm | STDEV, nm
490 | 1 | 0.224 | 0.069 | 0.219 | 0.071 | -2.257336 | 2.857143 | 490 | 125.75 | 73.56769 | 120.6667 | 66.5983
490 | 2 | 0.181 | 0.067 | 0.174 | 0.039 | -3.943662 | -52.83019 | 981 | 150.4167 | 84.79436 | 133 | 86.93467
490 | 3 | 0.146 | 0.047 | 0.165 | 0.088 | 12.21865 | 60.74074 | 1961 | 298.2 | 204.6514 | 253.1 | 129.2925
490 | 4 | 0.161 | 0.036 | 0.142 | 0.032 | -12.54125 | -11.76471 | 2942 | 297.5833 | 156.9067 | 289.6667 | 230.6916
490 | 5 | 0.112 | 0.036 | 0.112 | 0.053 | 0 | 38.20225 | 4903 | 288.3333 | 144.0993 | 328.4167 | 135.4913
490 | 6 | 0.221 | 0.209 | 0.226 | 0.127 | 2.237136 | -48.80952
980.7 | 1 | 0.142 | 0.066 | 0.149 | 0.056 | 4.810997 | -16.39344
980.7 | 2 | 0.091 | 0.175 | 0.062 | 0.177 | -37.9085 | 1.136364
980.7 | 3 | 0.245 | 0.173 | 0.206 | 0.099 | -17.2949 | -54.41176
980.7 | 4 | 0.358 | 0.082 | 0.345 | 0.051 | -3.698435 | -46.61654
980.7 | 5 | 0.162 | 0.116 | 0.177 | 0.098 | 8.849558 | -16.82243
980.7 | 6 | 0.14 | 0.055 | 0.136 | 0.04 | -2.898551 | -31.57895
1961 | 1 | 0.287 | 0.096 | 0.296 | 0.136 | 3.087479 | 34.48276
1961 | 2 | 0.378 | 0.483 | 0.345 | 0.498 | -9.128631 | 3.058104
1961 | 3 | 0.144 | 0.114 | 0.152 | 0.11 | 5.405405 | -3.571429
1961 | 4
1961 | 5 | 0.366 | 0.161 | 0.369 | 0.123 | 0.8163265 | -26.76056
1961 | 6 | 0.751 | 0.202 | 0.303 | 0.199 | -85.00949 | -1.496259
2942 | 1 | 0.289 | 0.26 | 0.131 | 0.097 | -99.48187 | -65.98465
2942 | 2 | 0.138 | 0.378 | 0.382 | 0.151 | 8.99654 | 1.052632
2942 | 3 | 0.161 | 0.297 | 0.265 | 0.126 | -24.39024 | -11.3879
2942 | 4 | 0.344 | 0.617 | 0.73 | 0.21 | -48.37545 | 16.77803
2942 | 5 | 0.155 | 0.399 | 0.25 | 0.141 | -9.459459 | -45.9168
2942 | 6 | 0.064 | 0.469 | 0.778 | 0.215 | 108.2437 | 49.55894
4903 | 1 | 0.174 | 0.297 | 0.103 | 0.355 | -51.26354 | 17.79141
4903 | 2 | 0.343 | 0.218 | 0.499 | 0.263 | 37.05463 | 18.71102
4903 | 3 | 0.222 | 0.192 | 0.258 | 0.314 | 15 | 48.22134
4903 | 4 | 0.6 | 0.125 | 0.53 | 0.386 | -12.38938 | 102.1526
4903 | 5 | 0.264 | 0.146 | 0.231 | 0.529 | -13.33333 | 113.4815
4903 | 6 | 0.48 | 0.399 | 0.211 | 0.262 | -77.85818 | -41.45234
[6 empty] | -4.69111 | 41.89365

## Pileup Profiles 2
Load | Number | Max Pileup 1, Original | Max Pileup 2, Original | Max Pileup 1, Planed and Cut | Max Pileup 2, Planed and Cut | Percent Difference from not cut | Percent Difference from not cut |  | Average Max Pileup, nm | STDEV, nm | Average Cut Max Pileup, nm | STDEV, nm
490 | 1 | 0.122 | 0.118 | 0.131 | 0.145 | 7.114625 | 20.53232 | 490 | 115.0833 | 40.27961 | 90.66667 | 42.11096
490 | 2 | 0.063 | 0.136 | 0.06 | 0.062 | -4.878049 | -74.74747 | 981 | 141.1667 | 55.43027 | 79 | 45.56913
490 | 3 | 0.076 | 0.148 | 0.038 | 0.101 | -66.66667 | -37.751 | 1961 | 268.75 | 160.3174 | #DIV/0! | #DIV/0!
490 | 4 | 0.16 | 0.098 | 0.181 | 0.075 | 12.31672 | -26.5896 | 2942 | 375.3333 | 163.735 | #DIV/0! | #DIV/0!
490 | 5 | 0.063 | 0.157 | 0.073 | 0.096 | 14.70588 | -48.22134 | 4903 | 375.5833 | 81.30466 | #DIV/0! | #DIV/0!
490 | 6 | 0.069 | 0.171 | 0.065 | 0.061 | -5.970149 | -94.82759
490 | 7 | 0.076 | 0.1 | 0.079 | 0.069 | 3.870968 | -36.68639
490 | 8 | 0.048 | 0.088 | 0.035 | 0.083 | -31.3253 | -5.847953
490 | 9 | 0.07 | 0.076 | 0.008 | 0.087 | -158.9744 | 13.49693
490 | 10 | 0.122 | 0.171 | 0.033 | 0.041 | -114.8387 | -122.6415
980.7 | 1 | 0.169 | 0.215 | 0.172 | 0.048 | 1.759531 | -126.9962
980.7 | 2 | 0.028 | 0.18 | 0.1 | 0.105 | 112.5 | -52.63158
980.7 | 3 | 0.162 | 0.059 | 0.032 | 0.085 | -134.0206 | 36.11111
980.7 | 4 | 0.139 | 0.134 | 0.024 | 0.143 | -141.1043 | 6.498195
980.7 | 5 | 0.168 | 0.197 | 0.084 | 0.039 | -66.66667 | -133.8983
980.7 | 6 | 0.148 | 0.095 | 0.047 | 0.069 | -103.5897 | -31.70732
980.7 | 7 | 0.116 | 0.133 | 0.061 | 0.061 | -62.14689 | -74.2268
980.7 | 8 | 0.222 | 0.063 | 0.04 | 0.057 | -138.9313 | -10
980.7 | 9 | 0.182 | 0.292 | 0.067 | 0.063 | -92.36948 | -129.0141
980.7 | 10 | 0.177 | 0.079 | 0.191 | 0.03 | 7.608696 | -89.90826
1961 | 1 | 0.211 | 0.552 |  |  | -100 | -100
1961 | 2 | 0.277 | 0.117 |  |  | -100 | -100
1961 | 3 | 0.114 | 0.144 |  |  | -100 | -100
1961 | 4 | 0.246 | 0.227 |  |  | -100 | -100
1961 | 5 | 0.232 | 0.253 |  |  | -100 | -100
1961 | 6 | 0.222 | 0.63 |  |  | -100 | -100
1961 | 7 | 0.402 | 0.223 |  |  | -100 | -100
1961 | 8 | 0.131 | 0.296 |  |  | -100 | -100
1961 | 9 | 0.299 | 0.262 |  |  | -100 | -100
1961 | 10 | 0.195 | 0.216 |  |  | -100 | -100
2942 | 1 | 0.261 | 0.504 |  |  | -100 | -100
2942 | 2 | 0.321 | 0.418 |  |  | -100 | -100
2942 | 3 | 0.266 | 0.265 |  |  | -100 | -100
2942 | 4 | 0.316 | 0.77 |  |  | -100 | -100
2942 | 5 | 0.161 | 0.452 |  |  | -100 | -100
2942 | 6 | 0.273 | 0.497 |  |  | -100 | -100
2942 | 7 | 0.156 | 0.272 |  |  | -100 | -100
2942 | 8 | 0.302 | 0.25 |  |  | -100 | -100
2942 | 9 | 0.344 | 0.405 |  |  | -100 | -100
2942 | 10 | 0.373 | 0.426 |  |  | -100 | -100
4903 | 1 | 0.303 | 0.258 |  |  | -100 | -100
4903 | 2 | 0.324 | 0.506 |  |  | -100 | -100
4903 | 3 | 0.398 | 0.295 |  |  | -100 | -100
4903 | 4 | 0.392 | 0.461 |  |  | -100 | -100
4903 | 5 | 0.373 | 0.386 |  |  | -100 | -100
4903 | 6 | 0.312 | 0.499 |  |  | -100 | -100
4903 | 7 | 0.427 | 0.473 |  |  | -100 | -100
4903 | 8 | 0.415 | 0.289 |  |  | -100 | -100
4903 | 9 | 0.282 | 0.689 |  |  | -100 | -100
4903 | 10 | 0.621 | 0.336 |  |  | -100 | -100
[6 empty] | -78.05068 | 47.68976